## Sheet1
SCAPS 3.3.09 ELIS-UGent: Version scaps3309.exe, dated 18-12-2020, 16:03:28
Simulation of I-V curves
Calculation started : | 21-12-2024 at 21:57:36
problem definition file : | new problem
last saved: | 21-12-2024 at 21:57:50
Calculation under illumination
Optical generation from internal SCAPS calculation
Illumination spectrum read from file
spectrum file :
C:\Program Files (x86)\Scaps3309\spectrum\AM1_5G 1 sun.spe last saved: | 22-05-2009 at 14:59:48
Neutral density filter: ND | 0
Transmission of ND filter: | 1
Power from spectrum: | 100 | mW/cm2
Incident power on solar cell structure | 100 | mW/cm2
Working point conditions
Temperature | 300 | K
Workpoint bias voltage | 0 | Volt
Frequency | 1000000 | Hz
Voltage reference convention: voltage referred to right contact, voltage V applied to left contact
Current reference convention: current positive when entering the left contact
Power generated by the cell: = -V*I; power consumed by the cell = +V*I
**Batch parameters**
temperature [K]: | 300
v(V) | jtot(mA/cm2) | j_total_rec(mA/cm2) | j_total_gen(mA/cm2) | jbulk(mA/cm2) | jifr(mA/cm2) | jminor_left(mA/cm2) | jminor_right(mA/cm2) | j_SRH(mA/cm2) | j_Radiative(mA/cm2) | j_Auger(mA/cm2)
0 | -22.9672697 | 1.30201502 | 24.269503 | 0 | 0.599489638 | 1.04550909e-06 | 0.702524335 | 0 | 0 | 0
0.02 | -22.5303628 | 1.73892194 | 24.269503 | 0 | 1.03639614 | 1.05773861e-06 | 0.702524747 | 0 | 0 | 0
0.04 | -21.8500328 | 2.41925195 | 24.269503 | 0 | 1.71672548 | 1.06904261e-06 | 0.702525393 | 0 | 0 | 0
0.06 | -20.8396291 | 3.42965551 | 24.269503 | 0 | 2.72712806 | 1.07944305e-06 | 0.702526369 | 0 | 0 | 0
0.08 | -19.4067284 | 4.86255631 | 24.269503 | 0 | 4.16002742 | 1.08891902e-06 | 0.702527799 | 0 | 0 | 0
0.1 | -17.4716358 | 6.79764907 | 24.269503 | 0 | 6.09511813 | 1.09741483e-06 | 0.702529835 | 0 | 0 | 0
0.12 | -15.004531 | 9.26475389 | 24.269503 | 0 | 8.56222014 | 1.10485015e-06 | 0.702532644 | 0 | 0 | 0
0.14 | -12.0816731 | 12.1876117 | 24.269503 | 0 | 11.4850742 | 1.11113296e-06 | 0.702536391 | 0 | 0 | 0
0.16 | -8.93614647 | 15.3331383 | 24.269503 | 0 | 14.630596 | 1.11618363e-06 | 0.702541174 | 0 | 0 | 0
0.18 | -5.94135629 | 18.3279282 | 24.269503 | 0 | 17.6253801 | 1.11997702e-06 | 0.702546964 | 0 | 0 | 0
0.2 | -3.4732288 | 20.7960559 | 24.269503 | 0 | 20.0935012 | 1.12259372e-06 | 0.702553555 | 0 | 0 | 0
0.22 | -1.72155219 | 22.5477326 | 24.269503 | 0 | 21.8451709 | 1.12423833e-06 | 0.702560601 | 0 | 0 | 0
0.24 | -0.631680842 | 23.637604 | 24.269503 | 0 | 22.9350351 | 1.12518729e-06 | 0.702567746 | 0 | 0 | 0
0.26 | -0.0167784235 | 24.2525064 | 24.269503 | 0 | 23.5499305 | 1.12570015e-06 | 0.702574731 | 0 | 0 | 0
0.28 | 0.309177305 | 24.5784621 | 24.269503 | 0 | 23.8758795 | 1.12596582e-06 | 0.702581419 | 0 | 0 | 0
solar cell parameters deduced from calculated IV-curve:
Voc = | 0.260721 | Volt
Jsc = | 22.96726972 | mA/cm2
FF = | 30.0936 | %
eta = | 1.802 | %
V_MPP = | 0.117285 | Volt
J_MPP = | 15.36445059 | mA/cm2
SCAPS 3.3.09 ELIS-UGent: Version scaps3309.exe, dated 18-12-2020, 16:03:28
Simulation of I-V curves
Calculation started : | 21-12-2024 at 21:57:38
problem definition file : | new problem
last saved: | 21-12-2024 at 21:57:50
Calculation under illumination
Optical generation from internal SCAPS calculation
Illumination spectrum read from file
spectrum file :
C:\Program Files (x86)\Scaps3309\spectrum\AM1_5G 1 sun.spe last saved: | 22-05-2009 at 14:59:48
Neutral density filter: ND | 0
Transmission of ND filter: | 1
Power from spectrum: | 100 | mW/cm2
Incident power on solar cell structure | 100 | mW/cm2
Working point conditions
Temperature | 350 | K
Workpoint bias voltage | 0 | Volt
Frequency | 1000000 | Hz
Voltage reference convention: voltage referred to right contact, voltage V applied to left contact
Current reference convention: current positive when entering the left contact
Power generated by the cell: = -V*I; power consumed by the cell = +V*I
**Batch parameters**
temperature [K]: | 350
v(V) | jtot(mA/cm2) | j_total_rec(mA/cm2) | j_total_gen(mA/cm2) | jbulk(mA/cm2) | jifr(mA/cm2) | jminor_left(mA/cm2) | jminor_right(mA/cm2) | j_SRH(mA/cm2) | j_Radiative(mA/cm2) | j_Auger(mA/cm2)
0 | -17.9970655 | 6.27221914 | 24.269503 | 0 | 5.56987215 | 1.09293649e-06 | 0.7023459 | 0 | 0 | 0
0.02 | -15.929785 | 8.33949983 | 24.269503 | 0 | 7.63715045 | 1.09957541e-06 | 0.702348286 | 0 | 0 | 0
0.04 | -13.4789935 | 10.7902913 | 24.269503 | 0 | 10.0879388 | 1.10537656e-06 | 0.702351436 | 0 | 0 | 0
0.06 | -10.7659667 | 13.503318 | 24.269503 | 0 | 12.8009614 | 1.11027796e-06 | 0.702355478 | 0 | 0 | 0
0.08 | -8.00631381 | 16.2629708 | 24.269503 | 0 | 15.5606092 | 1.11423688e-06 | 0.702360487 | 0 | 0 | 0
0.1 | -5.46884102 | 18.8004436 | 24.269503 | 0 | 18.0980761 | 1.11725649e-06 | 0.702366433 | 0 | 0 | 0
0.12 | -3.38288268 | 20.8864021 | 24.269503 | 0 | 20.1840278 | 1.11941012e-06 | 0.702373156 | 0 | 0 | 0
0.14 | -1.84930058 | 22.4199842 | 24.269503 | 0 | 21.7176027 | 1.12084221e-06 | 0.702380392 | 0 | 0 | 0
0.16 | -0.827175541 | 23.4421093 | 24.269503 | 0 | 22.7397203 | 1.12173567e-06 | 0.702387846 | 0 | 0 | 0
0.18 | -0.19564082 | 24.073644 | 24.269503 | 0 | 23.3712476 | 1.12226562e-06 | 0.702395278 | 0 | 0 | 0
0.2 | 0.174749948 | 24.4440347 | 24.269503 | 0 | 23.7416311 | 1.12256904e-06 | 0.702402528 | 0 | 0 | 0
solar cell parameters deduced from calculated IV-curve:
Voc = | 0.188826 | Volt
Jsc = | 17.99706546 | mA/cm2
FF = | 19.3498 | %
eta = | 0.6576 | %
V_MPP = | 0.069043 | Volt
J_MPP = | 9.52401657 | mA/cm2
SCAPS 3.3.09 ELIS-UGent: Version scaps3309.exe, dated 18-12-2020, 16:03:28
Simulation of I-V curves
Calculation started : | 21-12-2024 at 21:57:40
problem definition file : | new problem
last saved: | 21-12-2024 at 21:57:50
Calculation under illumination
Optical generation from internal SCAPS calculation
Illumination spectrum read from file
spectrum file :
C:\Program Files (x86)\Scaps3309\spectrum\AM1_5G 1 sun.spe last saved: | 22-05-2009 at 14:59:48
Neutral density filter: ND | 0
Transmission of ND filter: | 1
Power from spectrum: | 100 | mW/cm2
Incident power on solar cell structure | 100 | mW/cm2
Working point conditions
Temperature | 400 | K
Workpoint bias voltage | 0 | Volt
Frequency | 1000000 | Hz
Voltage reference convention: voltage referred to right contact, voltage V applied to left contact
Current reference convention: current positive when entering the left contact
Power generated by the cell: = -V*I; power consumed by the cell = +V*I
**Batch parameters**
temperature [K]: | 400
v(V) | jtot(mA/cm2) | j_total_rec(mA/cm2) | j_total_gen(mA/cm2) | jbulk(mA/cm2) | jifr(mA/cm2) | jminor_left(mA/cm2) | jminor_right(mA/cm2) | j_SRH(mA/cm2) | j_Radiative(mA/cm2) | j_Auger(mA/cm2)
0 | -7.21308697 | 17.0561977 | 24.269503 | 0 | 16.3539968 | 1.11262836e-06 | 0.702199795 | 0 | 0 | 0
0.02 | -5.03606312 | 19.2332216 | 24.269503 | 0 | 18.5310142 | 1.1150684e-06 | 0.702206255 | 0 | 0 | 0
0.04 | -3.24813347 | 21.0211513 | 24.269503 | 0 | 20.3189368 | 1.11685338e-06 | 0.70221341 | 0 | 0 | 0
0.06 | -1.90070867 | 22.3685761 | 24.269503 | 0 | 21.666354 | 1.11809027e-06 | 0.702221034 | 0 | 0 | 0
0.08 | -0.958815408 | 23.3104694 | 24.269503 | 0 | 22.6082394 | 1.11890646e-06 | 0.702228885 | 0 | 0 | 0
0.1 | -0.338439272 | 23.9308455 | 24.269503 | 0 | 23.2286076 | 1.11942412e-06 | 0.702236757 | 0 | 0 | 0
0.12 | 0.0529572992 | 24.3222421 | 24.269503 | 0 | 23.6199965 | 1.11974304e-06 | 0.702244507 | 0 | 0 | 0
solar cell parameters deduced from calculated IV-curve:
Voc = | 0.116437 | Volt
Jsc = | 7.21308697 | mA/cm2
FF = | 15.4825 | %
eta = | 0.13 | %
V_MPP = | 0.041426 | Volt
J_MPP = | 3.13895624 | mA/cm2
SCAPS 3.3.09 ELIS-UGent: Version scaps3309.exe, dated 18-12-2020, 16:03:28
Simulation of I-V curves
Calculation started : | 21-12-2024 at 21:57:41
problem definition file : | new problem
last saved: | 21-12-2024 at 21:57:51
Calculation under illumination
Optical generation from internal SCAPS calculation
Illumination spectrum read from file
spectrum file :
C:\Program Files (x86)\Scaps3309\spectrum\AM1_5G 1 sun.spe last saved: | 22-05-2009 at 14:59:48
Neutral density filter: ND | 0
Transmission of ND filter: | 1
Power from spectrum: | 100 | mW/cm2
Incident power on solar cell structure | 100 | mW/cm2
Working point conditions
Temperature | 450 | K
Workpoint bias voltage | 0 | Volt
Frequency | 1000000 | Hz
Voltage reference convention: voltage referred to right contact, voltage V applied to left contact
Current reference convention: current positive when entering the left contact
Power generated by the cell: = -V*I; power consumed by the cell = +V*I
**Batch parameters**
temperature [K]: | 450
v(V) | jtot(mA/cm2) | j_total_rec(mA/cm2) | j_total_gen(mA/cm2) | jbulk(mA/cm2) | jifr(mA/cm2) | jminor_left(mA/cm2) | jminor_right(mA/cm2) | j_SRH(mA/cm2) | j_Radiative(mA/cm2) | j_Auger(mA/cm2)
0 | -1.04552258 | 23.2237622 | 24.269503 | 0 | 22.5216694 | 1.11657648e-06 | 0.702091701 | 0 | 0 | 0
0.02 | -0.449528561 | 23.8197562 | 24.269503 | 0 | 23.1176551 | 1.11706749e-06 | 0.702099953 | 0 | 0 | 0
0.04 | -0.0524021797 | 24.2168826 | 24.269503 | 0 | 23.5147734 | 1.11738725e-06 | 0.70210812 | 0 | 0 | 0
0.06 | 0.205672735 | 24.4749575 | 24.269503 | 0 | 23.7728403 | 1.11759198e-06 | 0.702116118 | 0 | 0 | 0
solar cell parameters deduced from calculated IV-curve:
Voc = | 0.043316 | Volt
Jsc = | 1.04552258 | mA/cm2
FF = | 19.8843 | %
eta = | 0.009 | %
V_MPP = | 0.019121 | Volt
J_MPP = | 0.4709525 | mA/cm2
THICKNESS GRAPH PLOTS
SCAPS 3.3.09 ELIS-UGent: Version scaps3309.exe, dated 18-12-2020, 16:03:28
Simulation of I-V curves
Calculation started : | 21-12-2024 at 21:54:55
problem definition file : | new problem
last saved: | 21-12-2024 at 21:55:36
Calculation under illumination
Optical generation from internal SCAPS calculation
Illumination spectrum read from file
spectrum file :
C:\Program Files (x86)\Scaps3309\spectrum\AM1_5G 1 sun.spe last saved: | 22-05-2009 at 14:59:48
Neutral density filter: ND | 0
Transmission of ND filter: | 1
Power from spectrum: | 100 | mW/cm2
Incident power on solar cell structure | 100 | mW/cm2
Working point conditions
Temperature | 300 | K
Workpoint bias voltage | 0 | Volt
Frequency | 1000000 | Hz
Voltage reference convention: voltage referred to right contact, voltage V applied to left contact
Current reference convention: current positive when entering the left contact
Power generated by the cell: = -V*I; power consumed by the cell = +V*I
**Batch parameters**
Cs2TiBr6 (L2)>>thickness[µm]: | 0.1
v(V) | jtot(mA/cm2) | j_total_rec(mA/cm2) | j_total_gen(mA/cm2) | jbulk(mA/cm2) | jifr(mA/cm2) | jminor_left(mA/cm2) | jminor_right(mA/cm2) | j_SRH(mA/cm2) | j_Radiative(mA/cm2) | j_Auger(mA/cm2)
0 | -9.68836979 | 0.991293731 | 10.6798817 | 0 | 0.28368212 | 0.00506987822 | 0.702541733 | 0 | 0 | 0
0.02 | -9.45979225 | 1.21987122 | 10.6798817 | 0 | 0.512193076 | 0.00513602775 | 0.702542118 | 0 | 0 | 0
0.04 | -9.08951261 | 1.59015086 | 10.6798817 | 0 | 0.882411772 | 0.00519634084 | 0.702542742 | 0 | 0 | 0
0.06 | -8.52570744 | 2.15395603 | 10.6798817 | 0 | 1.44616121 | 0.00525110419 | 0.702543714 | 0 | 0 | 0
0.08 | -7.72123249 | 2.958431 | 10.6798817 | 0 | 2.25058557 | 0.00530026508 | 0.702545173 | 0 | 0 | 0
0.1 | -6.65192982 | 4.02773358 | 10.6798817 | 0 | 3.31984281 | 0.00534349594 | 0.702547278 | 0 | 0 | 0
0.12 | -5.3439061 | 5.33575802 | 10.6798817 | 0 | 4.62782754 | 0.00538028997 | 0.702550195 | 0 | 0 | 0
0.14 | -3.90055295 | 6.77911065 | 10.6798817 | 0 | 6.07114649 | 0.00541009989 | 0.702554061 | 0 | 0 | 0
0.16 | -2.4996616 | 8.18000197 | 10.6798817 | 0 | 7.47201041 | 0.00543265388 | 0.702558904 | 0 | 0 | 0
0.18 | -1.3295031 | 9.35016107 | 10.6798817 | 0 | 8.64214819 | 0.00544829217 | 0.702564591 | 0 | 0 | 0
0.2 | -0.492522761 | 10.1871411 | 10.6798817 | 0 | 9.47911208 | 0.00545814341 | 0.702570831 | 0 | 0 | 0
0.22 | 0.0300515169 | 10.7097152 | 10.6798817 | 0 | 10.0016741 | 0.00546382944 | 0.702577287 | 0 | 0 | 0
solar cell parameters deduced from calculated IV-curve:
Voc = | 0.218409 | Volt
Jsc = | 9.68836979 | mA/cm2
FF = | 31.5091 | %
eta = | 0.6667 | %
V_MPP = | 0.104121 | Volt
J_MPP = | 6.40352861 | mA/cm2
SCAPS 3.3.09 ELIS-UGent: Version scaps3309.exe, dated 18-12-2020, 16:03:28
Simulation of I-V curves
Calculation started : | 21-12-2024 at 21:55:00
problem definition file : | new problem
last saved: | 21-12-2024 at 21:55:36
Calculation under illumination
Optical generation from internal SCAPS calculation
Illumination spectrum read from file
spectrum file :
C:\Program Files (x86)\Scaps3309\spectrum\AM1_5G 1 sun.spe last saved: | 22-05-2009 at 14:59:48
Neutral density filter: ND | 0
Transmission of ND filter: | 1
Power from spectrum: | 100 | mW/cm2
Incident power on solar cell structure | 100 | mW/cm2
Working point conditions
Temperature | 300 | K
Workpoint bias voltage | 0 | Volt
Frequency | 1000000 | Hz
Voltage reference convention: voltage referred to right contact, voltage V applied to left contact
Current reference convention: current positive when entering the left contact
Power generated by the cell: = -V*I; power consumed by the cell = +V*I
**Batch parameters**
Cs2TiBr6 (L2)>>thickness[µm]: | 0.4
v(V) | jtot(mA/cm2) | j_total_rec(mA/cm2) | j_total_gen(mA/cm2) | jbulk(mA/cm2) | jifr(mA/cm2) | jminor_left(mA/cm2) | jminor_right(mA/cm2) | j_SRH(mA/cm2) | j_Radiative(mA/cm2) | j_Auger(mA/cm2)
0 | -19.9028826 | 1.23113269 | 21.1342336 | 0 | 0.528396435 | 0.000208659177 | 0.702527596 | 0 | 0 | 0
0.02 | -19.5101835 | 1.6238317 | 21.1342336 | 0 | 0.92109256 | 0.000211147165 | 0.702527997 | 0 | 0 | 0
0.04 | -18.8941703 | 2.23984488 | 21.1342336 | 0 | 1.5371028 | 0.000213443807 | 0.702528632 | 0 | 0 | 0
0.06 | -17.9748205 | 3.15919466 | 21.1342336 | 0 | 2.4564495 | 0.000215554239 | 0.702529601 | 0 | 0 | 0
0.08 | -16.6685792 | 4.465436 | 21.1342336 | 0 | 3.76268749 | 0.000217474099 | 0.70253103 | 0 | 0 | 0
0.1 | -14.9071831 | 6.22683223 | 21.1342336 | 0 | 5.52407997 | 0.000219191415 | 0.702533071 | 0 | 0 | 0
0.12 | -12.6739697 | 8.46004584 | 21.1342336 | 0 | 7.75728926 | 0.000220688619 | 0.702535897 | 0 | 0 | 0
0.14 | -10.0562424 | 11.0777732 | 21.1342336 | 0 | 10.3750116 | 0.000221945683 | 0.702539665 | 0 | 0 | 0
0.16 | -7.2862694 | 13.8477462 | 21.1342336 | 0 | 13.1449788 | 0.000222946041 | 0.702544469 | 0 | 0 | 0
0.18 | -4.7098825 | 16.424133 | 21.1342336 | 0 | 15.7213591 | 0.000223686553 | 0.702550257 | 0 | 0 | 0
0.2 | -2.64450905 | 18.4895064 | 21.1342336 | 0 | 17.7867254 | 0.000224188255 | 0.702556801 | 0 | 0 | 0
0.22 | -1.21823987 | 19.9157755 | 21.1342336 | 0 | 19.2129873 | 0.000224497805 | 0.70256375 | 0 | 0 | 0
0.24 | -0.3504545 | 20.7835609 | 21.1342336 | 0 | 20.0807655 | 0.000224673665 | 0.702570759 | 0 | 0 | 0
0.26 | 0.131716564 | 21.265732 | 21.1342336 | 0 | 20.5629296 | 0.000224767684 | 0.702577592 | 0 | 0 | 0
solar cell parameters deduced from calculated IV-curve:
Voc = | 0.252681 | Volt
Jsc = | 19.90288256 | mA/cm2
FF = | 30.3355 | %
eta = | 1.5256 | %
V_MPP = | 0.114746 | Volt
J_MPP = | 13.29539984 | mA/cm2
SCAPS 3.3.09 ELIS-UGent: Version scaps3309.exe, dated 18-12-2020, 16:03:28
Simulation of I-V curves
Calculation started : | 21-12-2024 at 21:55:03
problem definition file : | new problem
last saved: | 21-12-2024 at 21:55:36
Calculation under illumination
Optical generation from internal SCAPS calculation
Illumination spectrum read from file
spectrum file :
C:\Program Files (x86)\Scaps3309\spectrum\AM1_5G 1 sun.spe last saved: | 22-05-2009 at 14:59:48
Neutral density filter: ND | 0
Transmission of ND filter: | 1
Power from spectrum: | 100 | mW/cm2
Incident power on solar cell structure | 100 | mW/cm2
Working point conditions
Temperature | 300 | K
Workpoint bias voltage | 0 | Volt
Frequency | 1000000 | Hz
Voltage reference convention: voltage referred to right contact, voltage V applied to left contact
Current reference convention: current positive when entering the left contact
Power generated by the cell: = -V*I; power consumed by the cell = +V*I
**Batch parameters**
Cs2TiBr6 (L2)>>thickness[µm]: | 0.5
v(V) | jtot(mA/cm2) | j_total_rec(mA/cm2) | j_total_gen(mA/cm2) | jbulk(mA/cm2) | jifr(mA/cm2) | jminor_left(mA/cm2) | jminor_right(mA/cm2) | j_SRH(mA/cm2) | j_Radiative(mA/cm2) | j_Auger(mA/cm2)
0 | -21.0594438 | 1.25779593 | 22.3174581 | 0 | 0.555197457 | 7.21040397e-05 | 0.702526366 | 0 | 0 | 0
0.02 | -20.6497996 | 1.66744011 | 22.3174581 | 0 | 0.964840385 | 7.29578575e-05 | 0.702526771 | 0 | 0 | 0
0.04 | -20.0089381 | 2.30830158 | 22.3174581 | 0 | 1.60570042 | 7.37464859e-05 | 0.702527411 | 0 | 0 | 0
0.06 | -19.0541403 | 3.26309941 | 22.3174581 | 0 | 2.56049655 | 7.44715928e-05 | 0.702528384 | 0 | 0 | 0
0.08 | -17.6982532 | 4.61898657 | 22.3174581 | 0 | 3.91638163 | 7.51316691e-05 | 0.702529814 | 0 | 0 | 0
0.1 | -15.8684434 | 6.44879654 | 22.3174581 | 0 | 5.74618896 | 7.57226738e-05 | 0.702531855 | 0 | 0 | 0
0.12 | -13.543022 | 8.77421806 | 22.3174581 | 0 | 8.07160715 | 7.62387058e-05 | 0.702534677 | 0 | 0 | 0
0.14 | -10.8056349 | 11.5116053 | 22.3174581 | 0 | 10.8089902 | 7.66730186e-05 | 0.702538442 | 0 | 0 | 0
0.16 | -7.8902748 | 14.4269653 | 22.3174581 | 0 | 13.724345 | 7.70199301e-05 | 0.702543243 | 0 | 0 | 0
0.18 | -5.15507519 | 17.1621648 | 22.3174581 | 0 | 16.4595385 | 7.72780784e-05 | 0.702549039 | 0 | 0 | 0
0.2 | -2.94032291 | 19.3769171 | 22.3174581 | 0 | 18.674284 | 7.74540927e-05 | 0.702555607 | 0 | 0 | 0
0.22 | -1.39599389 | 20.921246 | 22.3174581 | 0 | 20.2186059 | 7.75633956e-05 | 0.702562597 | 0 | 0 | 0
0.24 | -0.449031144 | 21.8682088 | 22.3174581 | 0 | 21.1655615 | 7.76258244e-05 | 0.70256966 | 0 | 0 | 0
0.26 | 0.0799014028 | 22.3971413 | 22.3174581 | 0 | 21.6944871 | 7.76593231e-05 | 0.702576551 | 0 | 0 | 0
solar cell parameters deduced from calculated IV-curve:
Voc = | 0.255629 | Volt
Jsc = | 21.05944379 | mA/cm2
FF = | 30.251 | %
eta = | 1.6285 | %
V_MPP = | 0.115684 | Volt
J_MPP = | 14.07747389 | mA/cm2
SCAPS 3.3.09 ELIS-UGent: Version scaps3309.exe, dated 18-12-2020, 16:03:28
Simulation of I-V curves
Calculation started : | 21-12-2024 at 21:55:05
problem definition file : | new problem
last saved: | 21-12-2024 at 21:55:36
Calculation under illumination
Optical generation from internal SCAPS calculation
Illumination spectrum read from file
spectrum file :
C:\Program Files (x86)\Scaps3309\spectrum\AM1_5G 1 sun.spe last saved: | 22-05-2009 at 14:59:48
Neutral density filter: ND | 0
Transmission of ND filter: | 1
Power from spectrum: | 100 | mW/cm2
Incident power on solar cell structure | 100 | mW/cm2
Working point conditions
Temperature | 300 | K
Workpoint bias voltage | 0 | Volt
Frequency | 1000000 | Hz
Voltage reference convention: voltage referred to right contact, voltage V applied to left contact
Current reference convention: current positive when entering the left contact
Power generated by the cell: = -V*I; power consumed by the cell = +V*I
**Batch parameters**
Cs2TiBr6 (L2)>>thickness[µm]: | 0.6
v(V) | jtot(mA/cm2) | j_total_rec(mA/cm2) | j_total_gen(mA/cm2) | jbulk(mA/cm2) | jifr(mA/cm2) | jminor_left(mA/cm2) | jminor_right(mA/cm2) | j_SRH(mA/cm2) | j_Radiative(mA/cm2) | j_Auger(mA/cm2)
0 | -21.8184669 | 1.27536386 | 23.0940489 | 0 | 0.572813336 | 2.49570934e-05 | 0.702525567 | 0 | 0 | 0
0.02 | -21.3978434 | 1.69598731 | 23.0940489 | 0 | 0.993436085 | 2.52512579e-05 | 0.702525976 | 0 | 0 | 0
0.04 | -20.7409838 | 2.35284674 | 23.0940489 | 0 | 1.65029459 | 2.55230474e-05 | 0.702526619 | 0 | 0 | 0
0.06 | -19.7634845 | 3.33034605 | 23.0940489 | 0 | 2.62779268 | 2.57730369e-05 | 0.702527594 | 0 | 0 | 0
0.08 | -18.3759481 | 4.71788253 | 23.0940489 | 0 | 4.0153275 | 2.60006948e-05 | 0.702529025 | 0 | 0 | 0
0.1 | -16.5026547 | 6.59117609 | 23.0940489 | 0 | 5.88861882 | 2.62046475e-05 | 0.702531064 | 0 | 0 | 0
0.12 | -14.1186396 | 8.97519132 | 23.0940489 | 0 | 8.27263105 | 2.63828945e-05 | 0.702533884 | 0 | 0 | 0
0.14 | -11.3049053 | 11.7889256 | 23.0940489 | 0 | 11.0863614 | 2.65331461e-05 | 0.702537644 | 0 | 0 | 0
0.16 | -8.29590392 | 14.797927 | 23.0940489 | 0 | 14.0953579 | 2.66534524e-05 | 0.702542442 | 0 | 0 | 0
0.18 | -5.45692325 | 17.6369076 | 23.0940489 | 0 | 16.9343326 | 2.67432865e-05 | 0.70254824 | 0 | 0 | 0
0.2 | -3.14285042 | 19.9509804 | 23.0940489 | 0 | 19.2483988 | 2.68048007e-05 | 0.702554821 | 0 | 0 | 0
0.22 | -1.5186975 | 21.5751333 | 23.0940489 | 0 | 20.8725446 | 2.68431679e-05 | 0.702561836 | 0 | 0 | 0
0.24 | -0.517475801 | 22.576355 | 23.0940489 | 0 | 21.8737592 | 2.68651623e-05 | 0.702568933 | 0 | 0 | 0
0.26 | 0.0437981699 | 23.1376289 | 23.0940489 | 0 | 22.4350262 | 2.68769946e-05 | 0.702575861 | 0 | 0 | 0
solar cell parameters deduced from calculated IV-curve:
Voc = | 0.257617 | Volt
Jsc = | 21.81846688 | mA/cm2
FF = | 30.1881 | %
eta = | 1.6968 | %
V_MPP = | 0.116309 | Volt
J_MPP = | 14.58889717 | mA/cm2
SCAPS 3.3.09 ELIS-UGent: Version scaps3309.exe, dated 18-12-2020, 16:03:28
Simulation of I-V curves
Calculation started : | 21-12-2024 at 21:55:06
problem definition file : | new problem
last saved: | 21-12-2024 at 21:55:36
Calculation under illumination
Optical generation from internal SCAPS calculation
Illumination spectrum read from file
spectrum file :
C:\Program Files (x86)\Scaps3309\spectrum\AM1_5G 1 sun.spe last saved: | 22-05-2009 at 14:59:48
Neutral density filter: ND | 0
Transmission of ND filter: | 1
Power from spectrum: | 100 | mW/cm2
Incident power on solar cell structure | 100 | mW/cm2
Working point conditions
Temperature | 300 | K
Workpoint bias voltage | 0 | Volt
Frequency | 1000000 | Hz
Voltage reference convention: voltage referred to right contact, voltage V applied to left contact
Current reference convention: current positive when entering the left contact
Power generated by the cell: = -V*I; power consumed by the cell = +V*I
**Batch parameters**
Cs2TiBr6 (L2)>>thickness[µm]: | 0.7
v(V) | jtot(mA/cm2) | j_total_rec(mA/cm2) | j_total_gen(mA/cm2) | jbulk(mA/cm2) | jifr(mA/cm2) | jminor_left(mA/cm2) | jminor_right(mA/cm2) | j_SRH(mA/cm2) | j_Radiative(mA/cm2) | j_Auger(mA/cm2)
0 | -22.3361074 | 1.28737088 | 23.6236965 | 0 | 0.584837211 | 8.65308766e-06 | 0.70252502 | 0 | 0 | 0
0.02 | -21.9080802 | 1.71539804 | 23.6236965 | 0 | 1.01286386 | 8.75474608e-06 | 0.702525431 | 0 | 0 | 0
0.04 | -21.2404913 | 2.38298695 | 23.6236965 | 0 | 1.68045203 | 8.84869382e-06 | 0.702526075 | 0 | 0 | 0
0.06 | -20.2478663 | 3.37561178 | 23.6236965 | 0 | 2.6730758 | 8.93511732e-06 | 0.702527051 | 0 | 0 | 0
0.08 | -18.8393537 | 4.78412449 | 23.6236965 | 0 | 4.08158699 | 9.01384142e-06 | 0.702528482 | 0 | 0 | 0
0.1 | -16.9373561 | 6.68612223 | 23.6236965 | 0 | 5.98358262 | 9.08439398e-06 | 0.70253052 | 0 | 0 | 0
0.12 | -14.5146977 | 9.10878079 | 23.6236965 | 0 | 8.40623831 | 9.14609281e-06 | 0.702533336 | 0 | 0 | 0
0.14 | -11.6504067 | 11.9730718 | 23.6236965 | 0 | 11.2705255 | 9.19815645e-06 | 0.702537092 | 0 | 0 | 0
0.16 | -8.57877104 | 15.0447073 | 23.6236965 | 0 | 14.3421562 | 9.23991476e-06 | 0.702541886 | 0 | 0 | 0
0.18 | -5.66932133 | 17.954157 | 23.6236965 | 0 | 17.2516 | 9.27117314e-06 | 0.702547683 | 0 | 0 | 0
0.2 | -3.28663881 | 20.3368395 | 23.6236965 | 0 | 19.634276 | 9.29264339e-06 | 0.702554271 | 0 | 0 | 0
0.22 | -1.60645981 | 22.0170185 | 23.6236965 | 0 | 21.3144479 | 9.30607748e-06 | 0.702561301 | 0 | 0 | 0
0.24 | -0.566683368 | 23.056795 | 23.6236965 | 0 | 22.3542172 | 9.31379955e-06 | 0.70256842 | 0 | 0 | 0
0.26 | 0.0177613314 | 23.6412397 | 23.6236965 | 0 | 22.938655 | 9.31796166e-06 | 0.702575374 | 0 | 0 | 0
solar cell parameters deduced from calculated IV-curve:
Voc = | 0.259034 | Volt
Jsc = | 22.3361074 | mA/cm2
FF = | 30.1399 | %
eta = | 1.7438 | %
V_MPP = | 0.116738 | Volt
J_MPP = | 14.93799659 | mA/cm2
SCAPS 3.3.09 ELIS-UGent: Version scaps3309.exe, dated 18-12-2020, 16:03:28
Simulation of I-V curves
Calculation started : | 21-12-2024 at 21:55:10
problem definition file : | new problem
last saved: | 21-12-2024 at 21:55:36
Calculation under illumination
Optical generation from internal SCAPS calculation
Illumination spectrum read from file
spectrum file :
C:\Program Files (x86)\Scaps3309\spectrum\AM1_5G 1 sun.spe last saved: | 22-05-2009 at 14:59:48
Neutral density filter: ND | 0
Transmission of ND filter: | 1
Power from spectrum: | 100 | mW/cm2
Incident power on solar cell structure | 100 | mW/cm2
Working point conditions
Temperature | 300 | K
Workpoint bias voltage | 0 | Volt
Frequency | 1000000 | Hz
Voltage reference convention: voltage referred to right contact, voltage V applied to left contact
Current reference convention: current positive when entering the left contact
Power generated by the cell: = -V*I; power consumed by the cell = +V*I
**Batch parameters**
Cs2TiBr6 (L2)>>thickness[µm]: | 0.9
v(V) | jtot(mA/cm2) | j_total_rec(mA/cm2) | j_total_gen(mA/cm2) | jbulk(mA/cm2) | jifr(mA/cm2) | jminor_left(mA/cm2) | jminor_right(mA/cm2) | j_SRH(mA/cm2) | j_Radiative(mA/cm2) | j_Auger(mA/cm2)
0 | -22.9672697 | 1.30201502 | 24.269503 | 0 | 0.599489638 | 1.04550909e-06 | 0.702524335 | 0 | 0 | 0
0.02 | -22.5303628 | 1.73892194 | 24.269503 | 0 | 1.03639614 | 1.05773861e-06 | 0.702524747 | 0 | 0 | 0
0.04 | -21.8500328 | 2.41925195 | 24.269503 | 0 | 1.71672548 | 1.06904261e-06 | 0.702525393 | 0 | 0 | 0
0.06 | -20.8396291 | 3.42965551 | 24.269503 | 0 | 2.72712806 | 1.07944305e-06 | 0.702526369 | 0 | 0 | 0
0.08 | -19.4067284 | 4.86255631 | 24.269503 | 0 | 4.16002742 | 1.08891902e-06 | 0.702527799 | 0 | 0 | 0
0.1 | -17.4716358 | 6.79764907 | 24.269503 | 0 | 6.09511813 | 1.09741483e-06 | 0.702529835 | 0 | 0 | 0
0.12 | -15.004531 | 9.26475389 | 24.269503 | 0 | 8.56222014 | 1.10485015e-06 | 0.702532644 | 0 | 0 | 0
0.14 | -12.0816731 | 12.1876117 | 24.269503 | 0 | 11.4850742 | 1.11113296e-06 | 0.702536391 | 0 | 0 | 0
0.16 | -8.93614647 | 15.3331383 | 24.269503 | 0 | 14.630596 | 1.11618363e-06 | 0.702541174 | 0 | 0 | 0
0.18 | -5.94135629 | 18.3279282 | 24.269503 | 0 | 17.6253801 | 1.11997702e-06 | 0.702546964 | 0 | 0 | 0
0.2 | -3.4732288 | 20.7960559 | 24.269503 | 0 | 20.0935012 | 1.12259372e-06 | 0.702553555 | 0 | 0 | 0
0.22 | -1.72155219 | 22.5477326 | 24.269503 | 0 | 21.8451709 | 1.12423833e-06 | 0.702560601 | 0 | 0 | 0
0.24 | -0.631680842 | 23.637604 | 24.269503 | 0 | 22.9350351 | 1.12518729e-06 | 0.702567746 | 0 | 0 | 0
0.26 | -0.0167784236 | 24.2525064 | 24.269503 | 0 | 23.5499305 | 1.12570015e-06 | 0.702574731 | 0 | 0 | 0
0.28 | 0.309177305 | 24.5784621 | 24.269503 | 0 | 23.8758795 | 1.12596582e-06 | 0.702581419 | 0 | 0 | 0
solar cell parameters deduced from calculated IV-curve:
Voc = | 0.260721 | Volt
Jsc = | 22.96726972 | mA/cm2
FF = | 30.0936 | %
eta = | 1.802 | %
V_MPP = | 0.117285 | Volt
J_MPP = | 15.36445059 | mA/cm2
SCAPS 3.3.09 ELIS-UGent: Version scaps3309.exe, dated 18-12-2020, 16:03:28
Simulation of I-V curves
Calculation started : | 21-12-2024 at 21:55:12
problem definition file : | new problem
last saved: | 21-12-2024 at 21:55:37
Calculation under illumination
Optical generation from internal SCAPS calculation
Illumination spectrum read from file
spectrum file :
C:\Program Files (x86)\Scaps3309\spectrum\AM1_5G 1 sun.spe last saved: | 22-05-2009 at 14:59:48
Neutral density filter: ND | 0
Transmission of ND filter: | 1
Power from spectrum: | 100 | mW/cm2
Incident power on solar cell structure | 100 | mW/cm2
Working point conditions
Temperature | 300 | K
Workpoint bias voltage | 0 | Volt
Frequency | 1000000 | Hz
Voltage reference convention: voltage referred to right contact, voltage V applied to left contact
Current reference convention: current positive when entering the left contact
Power generated by the cell: = -V*I; power consumed by the cell = +V*I
**Batch parameters**
Cs2TiBr6 (L2)>>thickness[µm]: | 1
v(V) | jtot(mA/cm2) | j_total_rec(mA/cm2) | j_total_gen(mA/cm2) | jbulk(mA/cm2) | jifr(mA/cm2) | jminor_left(mA/cm2) | jminor_right(mA/cm2) | j_SRH(mA/cm2) | j_Radiative(mA/cm2) | j_Auger(mA/cm2)
0 | -23.1658485 | 1.3066094 | 24.4726761 | 0 | 0.604084929 | 3.64303857e-07 | 0.70252411 | 0 | 0 | 0
0.02 | -22.7262086 | 1.74624929 | 24.4726761 | 0 | 1.0437244 | 3.68558646e-07 | 0.702524522 | 0 | 0 | 0
0.04 | -22.04201 | 2.43044784 | 24.4726761 | 0 | 1.7279223 | 3.72491554e-07 | 0.702525168 | 0 | 0 | 0
0.06 | -21.0262944 | 3.44616334 | 24.4726761 | 0 | 2.74363682 | 3.76110189e-07 | 0.702526145 | 0 | 0 | 0
0.08 | -19.5862293 | 4.88622854 | 24.4726761 | 0 | 4.18370058 | 3.79407319e-07 | 0.702527574 | 0 | 0 | 0
0.1 | -17.6415468 | 6.83091115 | 24.4726761 | 0 | 6.12838116 | 3.82363739e-07 | 0.702529607 | 0 | 0 | 0
0.12 | -15.1616182 | 9.31083967 | 24.4726761 | 0 | 8.60830687 | 3.84951771e-07 | 0.702532414 | 0 | 0 | 0
0.14 | -12.2216618 | 12.2507962 | 24.4726761 | 0 | 11.5482596 | 3.87139694e-07 | 0.702536155 | 0 | 0 | 0
0.16 | -9.05395075 | 15.4185072 | 24.4726761 | 0 | 14.7159659 | 3.88899982e-07 | 0.702540933 | 0 | 0 | 0
0.18 | -6.03255736 | 18.4399006 | 24.4726761 | 0 | 17.7373535 | 3.90223726e-07 | 0.702546719 | 0 | 0 | 0
0.2 | -3.53675738 | 20.9357003 | 24.4726761 | 0 | 20.2331466 | 3.91138295e-07 | 0.702553307 | 0 | 0 | 0
0.22 | -1.76121415 | 22.7112437 | 24.4726761 | 0 | 22.008683 | 3.91714091e-07 | 0.702560357 | 0 | 0 | 0
0.24 | -0.654261002 | 23.8181969 | 24.4726761 | 0 | 23.115629 | 3.92046817e-07 | 0.702567509 | 0 | 0 | 0
0.26 | -0.0288347692 | 24.4436231 | 24.4726761 | 0 | 23.7410482 | 3.92226825e-07 | 0.702574504 | 0 | 0 | 0
0.28 | 0.302979482 | 24.7754374 | 24.4726761 | 0 | 24.0728558 | 3.92320127e-07 | 0.702581203 | 0 | 0 | 0
solar cell parameters deduced from calculated IV-curve:
Voc = | 0.261228 | Volt
Jsc = | 23.16584846 | mA/cm2
FF = | 30.0861 | %
eta = | 1.8207 | %
V_MPP = | 0.117441 | Volt
J_MPP = | 15.50290464 | mA/cm2
SCAPS 3.3.09 ELIS-UGent: Version scaps3309.exe, dated 18-12-2020, 16:03:28
Simulation of I-V curves
Calculation started : | 21-12-2024 at 21:55:16
problem definition file : | new problem
last saved: | 21-12-2024 at 21:55:37
Calculation under illumination
Optical generation from internal SCAPS calculation
Illumination spectrum read from file
spectrum file :
C:\Program Files (x86)\Scaps3309\spectrum\AM1_5G 1 sun.spe last saved: | 22-05-2009 at 14:59:48
Neutral density filter: ND | 0
Transmission of ND filter: | 1
Power from spectrum: | 100 | mW/cm2
Incident power on solar cell structure | 100 | mW/cm2
Working point conditions
Temperature | 300 | K
Workpoint bias voltage | 0 | Volt
Frequency | 1000000 | Hz
Voltage reference convention: voltage referred to right contact, voltage V applied to left contact
Current reference convention: current positive when entering the left contact
Power generated by the cell: = -V*I; power consumed by the cell = +V*I
**Batch parameters**
Cs2TiBr6 (L2)>>thickness[µm]: | 1.2
v(V) | jtot(mA/cm2) | j_total_rec(mA/cm2) | j_total_gen(mA/cm2) | jbulk(mA/cm2) | jifr(mA/cm2) | jminor_left(mA/cm2) | jminor_right(mA/cm2) | j_SRH(mA/cm2) | j_Radiative(mA/cm2) | j_Auger(mA/cm2)
0 | -23.4361236 | 1.31282157 | 24.7491634 | 0 | 0.610297737 | 4.44332944e-08 | 0.702523787 | 0 | 0 | 0
0.02 | -22.9928645 | 1.75608071 | 24.7491634 | 0 | 1.05355647 | 4.49510163e-08 | 0.7025242 | 0 | 0 | 0
0.04 | -22.3036287 | 2.44531644 | 24.7491634 | 0 | 1.74279155 | 4.542957e-08 | 0.702524846 | 0 | 0 | 0
0.06 | -21.2811418 | 3.4678033 | 24.7491634 | 0 | 2.76527744 | 4.58698794e-08 | 0.702525822 | 0 | 0 | 0
0.08 | -19.8321551 | 4.91679007 | 24.7491634 | 0 | 4.21426277 | 4.62710774e-08 | 0.70252725 | 0 | 0 | 0
0.1 | -17.8757631 | 6.87318214 | 24.7491634 | 0 | 6.17065281 | 4.66308658e-08 | 0.702529279 | 0 | 0 | 0
0.12 | -15.3802671 | 9.36867809 | 24.7491634 | 0 | 8.66614597 | 4.69459374e-08 | 0.702532079 | 0 | 0 | 0
0.14 | -12.4192043 | 12.3297409 | 24.7491634 | 0 | 11.627205 | 4.72124953e-08 | 0.70253581 | 0 | 0 | 0
0.16 | -9.22301782 | 15.5259274 | 24.7491634 | 0 | 14.8233868 | 4.7427236e-08 | 0.702540576 | 0 | 0 | 0
0.18 | -6.16578125 | 18.583164 | 24.7491634 | 0 | 17.8806176 | 4.7589049e-08 | 0.70254635 | 0 | 0 | 0
0.2 | -3.63104187 | 21.1179029 | 24.7491634 | 0 | 20.4153499 | 4.77011386e-08 | 0.702552933 | 0 | 0 | 0
0.22 | -1.82078535 | 22.9281597 | 24.7491634 | 0 | 22.2255997 | 4.77719077e-08 | 0.702559985 | 0 | 0 | 0
0.24 | -0.688441975 | 24.0605032 | 24.7491634 | 0 | 23.357936 | 4.78129014e-08 | 0.702567147 | 0 | 0 | 0
0.26 | -0.0471685999 | 24.7017766 | 24.7491634 | 0 | 23.9992024 | 4.7835118e-08 | 0.702574155 | 0 | 0 | 0
0.28 | 0.293531765 | 25.042477 | 24.7491634 | 0 | 24.339896 | 4.78466453e-08 | 0.70258087 | 0 | 0 | 0
solar cell parameters deduced from calculated IV-curve:
Voc = | 0.261981 | Volt
Jsc = | 23.43612359 | mA/cm2
FF = | 30.0765 | %
eta = | 1.8466 | %
V_MPP = | 0.117754 | Volt
J_MPP = | 15.68226632 | mA/cm2
SCAPS 3.3.09 ELIS-UGent: Version scaps3309.exe, dated 18-12-2020, 16:03:28
Simulation of I-V curves
Calculation started : | 21-12-2024 at 21:55:23
problem definition file : | new problem
last saved: | 21-12-2024 at 21:55:37
Calculation under illumination
Optical generation from internal SCAPS calculation
Illumination spectrum read from file
spectrum file :
C:\Program Files (x86)\Scaps3309\spectrum\AM1_5G 1 sun.spe last saved: | 22-05-2009 at 14:59:48
Neutral density filter: ND | 0
Transmission of ND filter: | 1
Power from spectrum: | 100 | mW/cm2
Incident power on solar cell structure | 100 | mW/cm2
Working point conditions
Temperature | 300 | K
Workpoint bias voltage | 0 | Volt
Frequency | 1000000 | Hz
Voltage reference convention: voltage referred to right contact, voltage V applied to left contact
Current reference convention: current positive when entering the left contact
Power generated by the cell: = -V*I; power consumed by the cell = +V*I
**Batch parameters**
Cs2TiBr6 (L2)>>thickness[µm]: | 1.6
v(V) | jtot(mA/cm2) | j_total_rec(mA/cm2) | j_total_gen(mA/cm2) | jbulk(mA/cm2) | jifr(mA/cm2) | jminor_left(mA/cm2) | jminor_right(mA/cm2) | j_SRH(mA/cm2) | j_Radiative(mA/cm2) | j_Auger(mA/cm2)
0 | -23.7192995 | 1.31915968 | 25.0386774 | 0 | 0.616636272 | 6.7181569e-10 | 0.702523405 | 0 | 0 | 0
0.02 | -23.2725504 | 1.76590872 | 25.0386774 | 0 | 1.0633849 | 6.79618466e-10 | 0.702523819 | 0 | 0 | 0
0.04 | -22.578705 | 2.45975415 | 25.0386774 | 0 | 1.75722969 | 6.8682999e-10 | 0.702524465 | 0 | 0 | 0
0.06 | -21.5504515 | 3.48800764 | 25.0386774 | 0 | 2.7854822 | 6.93464299e-10 | 0.702525439 | 0 | 0 | 0
0.08 | -20.0945075 | 4.94395174 | 25.0386774 | 0 | 4.24142488 | 6.9950879e-10 | 0.702526863 | 0 | 0 | 0
0.1 | -18.1297015 | 6.90875769 | 25.0386774 | 0 | 6.2062288 | 7.04929977e-10 | 0.702528885 | 0 | 0 | 0
0.12 | -15.6233018 | 9.41515729 | 25.0386774 | 0 | 8.71262562 | 7.09679447e-10 | 0.702531671 | 0 | 0 | 0
0.14 | -12.646301 | 12.3921582 | 25.0386774 | 0 | 11.6896228 | 7.13701845e-10 | 0.702535382 | 0 | 0 | 0
0.16 | -9.42517531 | 15.613284 | 25.0386774 | 0 | 14.9107438 | 7.16948698e-10 | 0.702540121 | 0 | 0 | 0
0.18 | -6.33144168 | 18.7070176 | 25.0386774 | 0 | 18.0044718 | 7.19402908e-10 | 0.70254587 | 0 | 0 | 0
0.2 | -3.75225053 | 21.2862087 | 25.0386774 | 0 | 20.5836563 | 7.21109983e-10 | 0.702552435 | 0 | 0 | 0
0.22 | -1.89923804 | 23.1392208 | 25.0386774 | 0 | 22.4366613 | 7.22192513e-10 | 0.702559481 | 0 | 0 | 0
0.24 | -0.734158824 | 24.3043003 | 25.0386774 | 0 | 23.6017336 | 7.22822039e-10 | 0.702566651 | 0 | 0 | 0
0.26 | -0.0719094575 | 24.9665497 | 25.0386774 | 0 | 24.263976 | 7.2316416e-10 | 0.702573675 | 0 | 0 | 0
0.28 | 0.280722035 | 25.3191812 | 25.0386774 | 0 | 24.6166008 | 7.23341973e-10 | 0.702580408 | 0 | 0 | 0
solar cell parameters deduced from calculated IV-curve:
Voc = | 0.262969 | Volt
Jsc = | 23.71929945 | mA/cm2
FF = | 30.068 | %
eta = | 1.8755 | %
V_MPP = | 0.118184 | Volt
J_MPP = | 15.86915341 | mA/cm2
SCAPS 3.3.09 ELIS-UGent: Version scaps3309.exe, dated 18-12-2020, 16:03:28
Simulation of I-V curves
Calculation started : | 21-12-2024 at 21:55:26
problem definition file : | new problem
last saved: | 21-12-2024 at 21:55:37
Calculation under illumination
Optical generation from internal SCAPS calculation
Illumination spectrum read from file
spectrum file :
C:\Program Files (x86)\Scaps3309\spectrum\AM1_5G 1 sun.spe last saved: | 22-05-2009 at 14:59:48
Neutral density filter: ND | 0
Transmission of ND filter: | 1
Power from spectrum: | 100 | mW/cm2
Incident power on solar cell structure | 100 | mW/cm2
Working point conditions
Temperature | 300 | K
Workpoint bias voltage | 0 | Volt
Frequency | 1000000 | Hz
Voltage reference convention: voltage referred to right contact, voltage V applied to left contact
Current reference convention: current positive when entering the left contact
Power generated by the cell: = -V*I; power consumed by the cell = +V*I
**Batch parameters**
Cs2TiBr6 (L2)>>thickness[µm]: | 1.8
v(V) | jtot(mA/cm2) | j_total_rec(mA/cm2) | j_total_gen(mA/cm2) | jbulk(mA/cm2) | jifr(mA/cm2) | jminor_left(mA/cm2) | jminor_right(mA/cm2) | j_SRH(mA/cm2) | j_Radiative(mA/cm2) | j_Auger(mA/cm2)
0 | -23.7984088 | 1.32083533 | 25.1194624 | 0 | 0.61831205 | 8.31943318e-11 | 0.702523282 | 0 | 0 | 0
0.02 | -23.3508269 | 1.7684173 | 25.1194624 | 0 | 1.06589361 | 8.41594431e-11 | 0.702523695 | 0 | 0 | 0
0.04 | -22.6560004 | 2.46324375 | 25.1194624 | 0 | 1.76071941 | 8.50513418e-11 | 0.702524341 | 0 | 0 | 0
0.06 | -21.6267391 | 3.49250503 | 25.1194624 | 0 | 2.78997971 | 8.58717754e-11 | 0.702525314 | 0 | 0 | 0
0.08 | -20.1699305 | 4.94931379 | 25.1194624 | 0 | 4.24678705 | 8.66192161e-11 | 0.702526736 | 0 | 0 | 0
0.1 | -18.2045064 | 6.91473776 | 25.1194624 | 0 | 6.21220901 | 8.72895903e-11 | 0.702528754 | 0 | 0 | 0
0.12 | -15.6974852 | 9.42175892 | 25.1194624 | 0 | 8.71922739 | 8.78769917e-11 | 0.702531533 | 0 | 0 | 0
0.14 | -12.718797 | 12.4004471 | 25.1194624 | 0 | 11.6979119 | 8.83746798e-11 | 0.702535234 | 0 | 0 | 0
0.16 | -9.49289923 | 15.6263451 | 25.1194624 | 0 | 14.9238051 | 8.87767396e-11 | 0.70253996 | 0 | 0 | 0
0.18 | -6.38945491 | 18.7297895 | 25.1194624 | 0 | 18.0272438 | 8.90810469e-11 | 0.702545696 | 0 | 0 | 0
0.2 | -3.79621614 | 21.3230282 | 25.1194624 | 0 | 20.6204759 | 8.92930872e-11 | 0.70255225 | 0 | 0 | 0
0.22 | -1.92840344 | 23.1908403 | 25.1194624 | 0 | 22.488281 | 8.94278088e-11 | 0.702559291 | 0 | 0 | 0
0.24 | -0.751415898 | 24.3678282 | 25.1194624 | 0 | 23.6652617 | 8.95062871e-11 | 0.702566462 | 0 | 0 | 0
0.26 | -0.0813298814 | 25.0379143 | 25.1194624 | 0 | 24.3353408 | 8.95489887e-11 | 0.702573491 | 0 | 0 | 0
0.28 | 0.275822175 | 25.3950664 | 25.1194624 | 0 | 24.6924861 | 8.95711989e-11 | 0.702580231 | 0 | 0 | 0
solar cell parameters deduced from calculated IV-curve:
Voc = | 0.263336 | Volt
Jsc = | 23.79840883 | mA/cm2
FF = | 30.0664 | %
eta = | 1.8843 | %
V_MPP = | 0.11834 | Volt
J_MPP = | 15.92242658 | mA/cm2
SCAPS 3.3.09 ELIS-UGent: Version scaps3309.exe, dated 18-12-2020, 16:03:28
Simulation of I-V curves
Calculation started : | 21-12-2024 at 21:55:28
problem definition file : | new problem
last saved: | 21-12-2024 at 21:55:37
Calculation under illumination
Optical generation from internal SCAPS calculation
Illumination spectrum read from file
spectrum file :
C:\Program Files (x86)\Scaps3309\spectrum\AM1_5G 1 sun.spe last saved: | 22-05-2009 at 14:59:48
Neutral density filter: ND | 0
Transmission of ND filter: | 1
Power from spectrum: | 100 | mW/cm2
Incident power on solar cell structure | 100 | mW/cm2
Working point conditions
Temperature | 300 | K
Workpoint bias voltage | 0 | Volt
Frequency | 1000000 | Hz
Voltage reference convention: voltage referred to right contact, voltage V applied to left contact
Current reference convention: current positive when entering the left contact
Power generated by the cell: = -V*I; power consumed by the cell = +V*I
**Batch parameters**
Cs2TiBr6 (L2)>>thickness[µm]: | 1.9
v(V) | jtot(mA/cm2) | j_total_rec(mA/cm2) | j_total_gen(mA/cm2) | jbulk(mA/cm2) | jifr(mA/cm2) | jminor_left(mA/cm2) | jminor_right(mA/cm2) | j_SRH(mA/cm2) | j_Radiative(mA/cm2) | j_Auger(mA/cm2)
0 | -23.8292552 | 1.3214629 | 25.1509364 | 0 | 0.618939667 | 2.93219975e-11 | 0.70252323 | 0 | 0 | 0
0.02 | -23.3813841 | 1.76933404 | 25.1509364 | 0 | 1.06681039 | 2.96619734e-11 | 0.702523643 | 0 | 0 | 0
0.04 | -22.686251 | 2.46446713 | 25.1509364 | 0 | 1.76194284 | 2.99761434e-11 | 0.702524289 | 0 | 0 | 0
0.06 | -21.656745 | 3.49397321 | 25.1509364 | 0 | 2.79144795 | 3.02651254e-11 | 0.702525262 | 0 | 0 | 0
0.08 | -20.199863 | 4.95085527 | 25.1509364 | 0 | 4.24832858 | 3.05283869e-11 | 0.702526682 | 0 | 0 | 0
0.1 | -18.2346204 | 6.91609778 | 25.1509364 | 0 | 6.21356908 | 3.07645047e-11 | 0.702528698 | 0 | 0 | 0
0.12 | -15.727947 | 9.42277113 | 25.1509364 | 0 | 8.72023965 | 3.09714119e-11 | 0.702531474 | 0 | 0 | 0
0.14 | -12.7492738 | 12.4014443 | 25.1509364 | 0 | 11.6989092 | 3.11467526e-11 | 0.702535169 | 0 | 0 | 0
0.16 | -9.52205109 | 15.6286672 | 25.1509364 | 0 | 14.9261273 | 3.12884571e-11 | 0.70253989 | 0 | 0 | 0
0.18 | -6.41494274 | 18.7357756 | 25.1509364 | 0 | 18.03323 | 3.13957759e-11 | 0.702545618 | 0 | 0 | 0
0.2 | -3.81583463 | 21.3348837 | 25.1509364 | 0 | 20.6323315 | 3.1470618e-11 | 0.702552167 | 0 | 0 | 0
0.22 | -1.94155571 | 23.2091619 | 25.1509364 | 0 | 22.5066027 | 3.15182129e-11 | 0.702559206 | 0 | 0 | 0
0.24 | -0.759248632 | 24.3914694 | 25.1509364 | 0 | 23.688903 | 3.15459606e-11 | 0.702566376 | 0 | 0 | 0
0.26 | -0.0856213537 | 25.0650968 | 25.1509364 | 0 | 24.3625234 | 3.15610675e-11 | 0.702573407 | 0 | 0 | 0
0.28 | 0.273585729 | 25.4243039 | 25.1509364 | 0 | 24.7217237 | 3.15689278e-11 | 0.70258015 | 0 | 0 | 0
solar cell parameters deduced from calculated IV-curve:
Voc = | 0.263503 | Volt
Jsc = | 23.82925524 | mA/cm2
FF = | 30.0659 | %
eta = | 1.8879 | %
V_MPP = | 0.118418 | Volt
J_MPP = | 15.94235793 | mA/cm2