## Sheet1
SCAPS 3.3.09 ELIS-UGent: Version scaps3309.exe, dated 18-12-2020, 16:03:28
Simulation of I-V curves
Calculation started : | 21-12-2024 at 17:53:38
problem definition file : | new problem
last saved: | 21-12-2024 at 17:54:03
Calculation under illumination
Optical generation from internal SCAPS calculation
Illumination spectrum read from file
spectrum file :
C:\Program Files (x86)\Scaps3309\spectrum\AM1_5G 1 sun.spe last saved: | 22-05-2009 at 14:59:48
Neutral density filter: ND | 0
Transmission of ND filter: | 1
Power from spectrum: | 100 | mW/cm2
Incident power on solar cell structure | 100 | mW/cm2
Working point conditions
Temperature | 200 | K
Workpoint bias voltage | 0 | Volt
Frequency | 1000000 | Hz
Voltage reference convention: voltage referred to right contact, voltage V applied to left contact
Current reference convention: current positive when entering the left contact
Power generated by the cell: = -V*I; power consumed by the cell = +V*I
**Batch parameters**
temperature [K]: | 200
v(V) | jtot(mA/cm2) | j_total_rec(mA/cm2) | j_total_gen(mA/cm2) | jbulk(mA/cm2) | jifr(mA/cm2) | jminor_left(mA/cm2) | jminor_right(mA/cm2) | j_SRH(mA/cm2) | j_Radiative(mA/cm2) | j_Auger(mA/cm2)
0 | -8.59051585 | 15.6551447 | 24.2695108 | 0 | 14.962809 | 2.30832099e-06 | 0.692333383 | 0 | 0 | 0
0.02 | -8.41110394 | 15.8345604 | 24.2695108 | 0 | 15.1416171 | 2.31952027e-06 | 0.692941024 | 0 | 0 | 0
0.04 | -8.23817383 | 16.007491 | 24.2695108 | 0 | 15.3140168 | 2.33035993e-06 | 0.693471858 | 0 | 0 | 0
0.06 | -8.06336041 | 16.1823045 | 24.2695108 | 0 | 15.4883649 | 2.34049922e-06 | 0.693937231 | 0 | 0 | 0
0.08 | -7.8875671 | 16.3580976 | 24.2695108 | 0 | 15.6637476 | 2.3515959e-06 | 0.694347691 | 0 | 0 | 0
0.1 | -7.71316091 | 16.5325039 | 24.2695108 | 0 | 15.8377896 | 2.3618046e-06 | 0.694711896 | 0 | 0 | 0
0.12 | -7.53924733 | 16.7064175 | 24.2695108 | 0 | 16.0113786 | 2.37249055e-06 | 0.695036537 | 0 | 0 | 0
0.14 | -7.36603415 | 16.8796307 | 24.2695108 | 0 | 16.1843011 | 2.38279053e-06 | 0.695327237 | 0 | 0 | 0
0.16 | -7.19263286 | 17.0530318 | 24.2695108 | 0 | 16.3574408 | 2.39275927e-06 | 0.695588567 | 0 | 0 | 0
0.18 | -7.02240014 | 17.2232648 | 24.2695108 | 0 | 16.5274377 | 2.40260284e-06 | 0.69582466 | 0 | 0 | 0
0.2 | -6.85150829 | 17.3941565 | 24.2695108 | 0 | 16.6981156 | 2.41311628e-06 | 0.69603848 | 0 | 0 | 0
0.22 | -6.68343342 | 17.5622315 | 24.2695108 | 0 | 16.8659961 | 2.42243681e-06 | 0.696233019 | 0 | 0 | 0
0.24 | -6.51545536 | 17.7302095 | 24.2695108 | 0 | 17.0337966 | 2.43238305e-06 | 0.696410458 | 0 | 0 | 0
0.26 | -6.34959236 | 17.8960725 | 24.2695108 | 0 | 17.1994972 | 2.44197464e-06 | 0.696572934 | 0 | 0 | 0
0.28 | -6.18528848 | 18.0603764 | 24.2695108 | 0 | 17.3636518 | 2.45166107e-06 | 0.696722167 | 0 | 0 | 0
0.3 | -6.02261968 | 18.2230453 | 24.2695108 | 0 | 17.5261831 | 2.46054838e-06 | 0.696859702 | 0 | 0 | 0
0.32 | -5.86101081 | 18.384654 | 24.2695108 | 0 | 17.6876646 | 2.46996849e-06 | 0.696986889 | 0 | 0 | 0
0.34 | -5.70191524 | 18.5437496 | 24.2695108 | 0 | 17.8466421 | 2.47932469e-06 | 0.697105036 | 0 | 0 | 0
0.36 | -5.54462283 | 18.7010421 | 24.2695108 | 0 | 18.0038243 | 2.48818712e-06 | 0.697215285 | 0 | 0 | 0
0.38 | -5.38918478 | 18.8564801 | 24.2695108 | 0 | 18.1591589 | 2.49644397e-06 | 0.697318778 | 0 | 0 | 0
0.4 | -5.23564733 | 19.0100176 | 24.2695108 | 0 | 18.3125984 | 2.50558796e-06 | 0.697416685 | 0 | 0 | 0
0.42 | -5.08405178 | 19.1616132 | 24.2695108 | 0 | 18.4641004 | 2.51402196e-06 | 0.69751028 | 0 | 0 | 0
0.44 | -4.93443521 | 19.3112297 | 24.2695108 | 0 | 18.6136262 | 2.52183641e-06 | 0.697601038 | 0 | 0 | 0
0.46 | -4.78683038 | 19.4588346 | 24.2695108 | 0 | 18.7611413 | 2.53042323e-06 | 0.697690785 | 0 | 0 | 0
0.48 | -4.64126534 | 19.6043996 | 24.2695108 | 0 | 18.9066152 | 2.53843768e-06 | 0.697781899 | 0 | 0 | 0
0.5 | -4.49776315 | 19.7479018 | 24.2695108 | 0 | 19.0500217 | 2.54629841e-06 | 0.697877599 | 0 | 0 | 0
0.52 | -4.3560651 | 19.8895998 | 24.2695108 | 0 | 19.1916149 | 2.55419454e-06 | 0.697982338 | 0 | 0 | 0
0.54 | -4.21677925 | 20.0288857 | 24.2695108 | 0 | 19.3307807 | 2.56179479e-06 | 0.698102433 | 0 | 0 | 0
0.56 | -4.07955844 | 20.1661065 | 24.2695108 | 0 | 19.4678573 | 2.56873704e-06 | 0.698246611 | 0 | 0 | 0
0.58 | -3.94435145 | 20.3013135 | 24.2695108 | 0 | 19.6028842 | 2.57624585e-06 | 0.698426768 | 0 | 0 | 0
0.6 | -3.81100668 | 20.4346583 | 24.2695108 | 0 | 19.7359974 | 2.58344724e-06 | 0.698658276 | 0 | 0 | 0
0.62 | -3.67910461 | 20.5665603 | 24.2695108 | 0 | 19.8675986 | 2.59080843e-06 | 0.698959171 | 0 | 0 | 0
0.64 | -3.54747853 | 20.6981864 | 24.2695108 | 0 | 19.9988369 | 2.59782632e-06 | 0.699346941 | 0 | 0 | 0
0.66 | -3.41284581 | 20.8328191 | 24.2695108 | 0 | 20.1329849 | 2.60510471e-06 | 0.699831623 | 0 | 0 | 0
0.68 | -3.26598101 | 20.979684 | 24.2695108 | 0 | 20.2792758 | 2.61270492e-06 | 0.700405535 | 0 | 0 | 0
0.7 | -3.0817974 | 21.1638676 | 24.2695108 | 0 | 20.4628312 | 2.62222299e-06 | 0.701033762 | 0 | 0 | 0
0.72 | -2.79916508 | 21.4464999 | 24.2695108 | 0 | 20.7448442 | 2.63714133e-06 | 0.701653025 | 0 | 0 | 0
0.74 | -2.30913933 | 21.9365256 | 24.2695108 | 0 | 21.234336 | 2.66305283e-06 | 0.702186967 | 0 | 0 | 0
0.76 | -1.54249808 | 22.7031669 | 24.2695108 | 0 | 22.0005859 | 2.70201901e-06 | 0.702578307 | 0 | 0 | 0
0.78 | -0.662528166 | 23.5831368 | 24.2695108 | 0 | 22.8803143 | 2.74662828e-06 | 0.702819759 | 0 | 0 | 0
0.8 | 0.0181271026 | 24.2637921 | 24.2695108 | 0 | 23.5608432 | 2.78049646e-06 | 0.7029461 | 0 | 0 | 0
solar cell parameters deduced from calculated IV-curve:
Voc = | 0.799379 | Volt
Jsc = | 8.59051585 | mA/cm2
FF = | 33.3161 | %
eta = | 2.2878 | %
V_MPP = | 0.584707 | Volt
J_MPP = | 3.91280194 | mA/cm2
SCAPS 3.3.09 ELIS-UGent: Version scaps3309.exe, dated 18-12-2020, 16:03:28
Simulation of I-V curves
Calculation started : | 21-12-2024 at 17:53:46
problem definition file : | new problem
last saved: | 21-12-2024 at 17:54:03
Calculation under illumination
Optical generation from internal SCAPS calculation
Illumination spectrum read from file
spectrum file :
C:\Program Files (x86)\Scaps3309\spectrum\AM1_5G 1 sun.spe last saved: | 22-05-2009 at 14:59:48
Neutral density filter: ND | 0
Transmission of ND filter: | 1
Power from spectrum: | 100 | mW/cm2
Incident power on solar cell structure | 100 | mW/cm2
Working point conditions
Temperature | 250 | K
Workpoint bias voltage | 0 | Volt
Frequency | 1000000 | Hz
Voltage reference convention: voltage referred to right contact, voltage V applied to left contact
Current reference convention: current positive when entering the left contact
Power generated by the cell: = -V*I; power consumed by the cell = +V*I
**Batch parameters**
temperature [K]: | 250
v(V) | jtot(mA/cm2) | j_total_rec(mA/cm2) | j_total_gen(mA/cm2) | jbulk(mA/cm2) | jifr(mA/cm2) | jminor_left(mA/cm2) | jminor_right(mA/cm2) | j_SRH(mA/cm2) | j_Radiative(mA/cm2) | j_Auger(mA/cm2)
0 | -23.5443037 | 0.702662306 | 24.2695108 | 0 | 8.69317252e-08 | 6.08300977e-07 | 0.702661611 | 0 | 0 | 0
0.02 | -23.5443036 | 0.702662326 | 24.2695108 | 0 | 9.70420402e-08 | 6.08863308e-07 | 0.70266162 | 0 | 0 | 0
0.04 | -23.5443036 | 0.702662351 | 24.2695108 | 0 | 1.09922434e-07 | 6.09433915e-07 | 0.702661632 | 0 | 0 | 0
0.06 | -23.5443036 | 0.70266238 | 24.2695108 | 0 | 1.27162265e-07 | 6.09998138e-07 | 0.702661643 | 0 | 0 | 0
0.08 | -23.5443036 | 0.702662416 | 24.2695108 | 0 | 1.51951383e-07 | 6.10612593e-07 | 0.702661653 | 0 | 0 | 0
0.1 | -23.5443035 | 0.702662465 | 24.2695108 | 0 | 1.91168185e-07 | 6.11185633e-07 | 0.702661663 | 0 | 0 | 0
0.12 | -23.5443034 | 0.702662544 | 24.2695108 | 0 | 2.60449187e-07 | 6.11782472e-07 | 0.702661672 | 0 | 0 | 0
0.14 | -23.5443033 | 0.70266269 | 24.2695108 | 0 | 3.96641212e-07 | 6.12390423e-07 | 0.702661681 | 0 | 0 | 0
0.16 | -23.544303 | 0.70266299 | 24.2695108 | 0 | 6.88612916e-07 | 6.13013177e-07 | 0.702661688 | 0 | 0 | 0
solar cell parameters deduced from calculated IV-curve:
Jsc = | 23.54430366 | mA/cm2
eta = | 3.7671 | % | extrapolated
V_MPP = | 0.16 | Volt | extrapolated
J_MPP = | 23.54430298 | mA/cm2 | extrapolated
SCAPS 3.3.09 ELIS-UGent: Version scaps3309.exe, dated 18-12-2020, 16:03:28
Simulation of I-V curves
Calculation started : | 21-12-2024 at 17:53:51
problem definition file : | new problem
last saved: | 21-12-2024 at 17:54:04
Calculation under illumination
Optical generation from internal SCAPS calculation
Illumination spectrum read from file
spectrum file :
C:\Program Files (x86)\Scaps3309\spectrum\AM1_5G 1 sun.spe last saved: | 22-05-2009 at 14:59:48
Neutral density filter: ND | 0
Transmission of ND filter: | 1
Power from spectrum: | 100 | mW/cm2
Incident power on solar cell structure | 100 | mW/cm2
Working point conditions
Temperature | 300 | K
Workpoint bias voltage | 0 | Volt
Frequency | 1000000 | Hz
Voltage reference convention: voltage referred to right contact, voltage V applied to left contact
Current reference convention: current positive when entering the left contact
Power generated by the cell: = -V*I; power consumed by the cell = +V*I
**Batch parameters**
temperature [K]: | 300
v(V) | jtot(mA/cm2) | j_total_rec(mA/cm2) | j_total_gen(mA/cm2) | jbulk(mA/cm2) | jifr(mA/cm2) | jminor_left(mA/cm2) | jminor_right(mA/cm2) | j_SRH(mA/cm2) | j_Radiative(mA/cm2) | j_Auger(mA/cm2)
0 | -23.5460389 | 0.702525258 | 24.2695108 | 0 | 1.07862702e-06 | 5.2153796e-07 | 0.702523658 | 0 | 0 | 0
0.02 | -23.5460379 | 0.702526236 | 24.2695108 | 0 | 2.04728678e-06 | 5.22205616e-07 | 0.702523667 | 0 | 0 | 0
0.04 | -23.5460359 | 0.702528271 | 24.2695108 | 0 | 4.074538e-06 | 5.22901894e-07 | 0.702523673 | 0 | 0 | 0
0.06 | -23.5460316 | 0.702532563 | 24.2695108 | 0 | 8.35960318e-06 | 5.23637987e-07 | 0.70252368 | 0 | 0 | 0
0.08 | -23.5460224 | 0.702541682 | 24.2695108 | 0 | 1.74724724e-05 | 5.24431221e-07 | 0.702523685 | 0 | 0 | 0
0.1 | -23.546003 | 0.702561137 | 24.2695108 | 0 | 3.69215896e-05 | 5.25308535e-07 | 0.70252369 | 0 | 0 | 0
0.12 | -23.5459614 | 0.702602726 | 24.2695108 | 0 | 7.8504879e-05 | 5.26311986e-07 | 0.702523695 | 0 | 0 | 0
0.14 | -23.5458725 | 0.702691671 | 24.2695108 | 0 | 0.000167444331 | 5.27506988e-07 | 0.7025237 | 0 | 0 | 0
0.16 | -23.5456824 | 0.702881712 | 24.2695108 | 0 | 0.00035747956 | 5.28994156e-07 | 0.702523704 | 0 | 0 | 0
0.18 | -23.5452774 | 0.703286723 | 24.2695108 | 0 | 0.000762483533 | 5.30925593e-07 | 0.702523708 | 0 | 0 | 0
0.2 | -23.5444182 | 0.704145939 | 24.2695108 | 0 | 0.00162169433 | 5.33526707e-07 | 0.702523711 | 0 | 0 | 0
0.22 | -23.5426087 | 0.70595544 | 24.2695108 | 0 | 0.00343118521 | 5.3712253e-07 | 0.702523717 | 0 | 0 | 0
0.24 | -23.5388401 | 0.70972407 | 24.2695108 | 0 | 0.00719980266 | 5.42173514e-07 | 0.702523725 | 0 | 0 | 0
0.26 | -23.5311188 | 0.717445319 | 24.2695108 | 0 | 0.0149210314 | 5.4931531e-07 | 0.702523738 | 0 | 0 | 0
0.28 | -23.5156667 | 0.732897453 | 24.2695108 | 0 | 0.0303731349 | 5.59404978e-07 | 0.702523758 | 0 | 0 | 0
0.3 | -23.4857317 | 0.762832399 | 24.2695108 | 0 | 0.0603080328 | 5.73568336e-07 | 0.702523793 | 0 | 0 | 0
0.32 | -23.4301626 | 0.81840152 | 24.2695108 | 0 | 0.115877075 | 5.93244161e-07 | 0.702523852 | 0 | 0 | 0
0.34 | -23.3322367 | 0.916327407 | 24.2695108 | 0 | 0.213802837 | 6.20224426e-07 | 0.70252395 | 0 | 0 | 0
0.36 | -23.1692755 | 1.07928862 | 24.2695108 | 0 | 0.376763852 | 6.56698366e-07 | 0.702524109 | 0 | 0 | 0
0.38 | -22.9127592 | 1.33580493 | 24.2695108 | 0 | 0.633279872 | 7.05312576e-07 | 0.702524355 | 0 | 0 | 0
0.4 | -22.5275176 | 1.72104657 | 24.2695108 | 0 | 1.01852108 | 7.69243445e-07 | 0.702524722 | 0 | 0 | 0
0.42 | -21.9689072 | 2.27965696 | 24.2695108 | 0 | 1.57713085 | 8.52233929e-07 | 0.702525255 | 0 | 0 | 0
0.44 | -21.1790185 | 3.06954562 | 24.2695108 | 0 | 2.36701865 | 9.58481748e-07 | 0.702526018 | 0 | 0 | 0
0.46 | -20.0850867 | 4.16347739 | 24.2695108 | 0 | 3.4609492 | 1.0921923e-06 | 0.702527099 | 0 | 0 | 0
0.48 | -18.6046976 | 5.64386652 | 24.2695108 | 0 | 4.94133665 | 1.25654576e-06 | 0.702528615 | 0 | 0 | 0
0.5 | -16.6639009 | 7.58466321 | 24.2695108 | 0 | 6.88213104 | 1.45189004e-06 | 0.702530716 | 0 | 0 | 0
0.52 | -14.2347463 | 10.0138178 | 24.2695108 | 0 | 9.31128259 | 1.67319361e-06 | 0.702533575 | 0 | 0 | 0
0.54 | -11.3916884 | 12.8568758 | 24.2695108 | 0 | 12.1543365 | 1.90776709e-06 | 0.702537357 | 0 | 0 | 0
0.56 | -8.361526 | 15.8870381 | 24.2695108 | 0 | 15.1844938 | 2.13528391e-06 | 0.702542167 | 0 | 0 | 0
0.58 | -5.50434078 | 18.7442233 | 24.2695108 | 0 | 18.041673 | 2.33261769e-06 | 0.702547971 | 0 | 0 | 0
0.6 | -3.17415719 | 21.0744069 | 24.2695108 | 0 | 20.3718499 | 2.48310246e-06 | 0.702554558 | 0 | 0 | 0
0.62 | -1.53742139 | 22.7111427 | 24.2695108 | 0 | 22.0085786 | 2.58383166e-06 | 0.70256158 | 0 | 0 | 0
0.64 | -0.52781721 | 23.7207469 | 24.2695108 | 0 | 23.0181756 | 2.64407867e-06 | 0.702568684 | 0 | 0 | 0
0.66 | 0.0383782556 | 24.2869424 | 24.2695108 | 0 | 23.5843641 | 2.67726606e-06 | 0.70257562 | 0 | 0 | 0
solar cell parameters deduced from calculated IV-curve:
Voc = | 0.657912 | Volt
Jsc = | 23.54603887 | mA/cm2
FF = | 60.1602 | %
eta = | 9.3195 | %
V_MPP = | 0.441895 | Volt
J_MPP = | 21.08998608 | mA/cm2
SCAPS 3.3.09 ELIS-UGent: Version scaps3309.exe, dated 18-12-2020, 16:03:28
Simulation of I-V curves
Calculation started : | 21-12-2024 at 17:53:54
problem definition file : | new problem
last saved: | 21-12-2024 at 17:54:04
Calculation under illumination
Optical generation from internal SCAPS calculation
Illumination spectrum read from file
spectrum file :
C:\Program Files (x86)\Scaps3309\spectrum\AM1_5G 1 sun.spe last saved: | 22-05-2009 at 14:59:48
Neutral density filter: ND | 0
Transmission of ND filter: | 1
Power from spectrum: | 100 | mW/cm2
Incident power on solar cell structure | 100 | mW/cm2
Working point conditions
Temperature | 350 | K
Workpoint bias voltage | 0 | Volt
Frequency | 1000000 | Hz
Voltage reference convention: voltage referred to right contact, voltage V applied to left contact
Current reference convention: current positive when entering the left contact
Power generated by the cell: = -V*I; power consumed by the cell = +V*I
**Batch parameters**
temperature [K]: | 350
v(V) | jtot(mA/cm2) | j_total_rec(mA/cm2) | j_total_gen(mA/cm2) | jbulk(mA/cm2) | jifr(mA/cm2) | jminor_left(mA/cm2) | jminor_right(mA/cm2) | j_SRH(mA/cm2) | j_Radiative(mA/cm2) | j_Auger(mA/cm2)
0 | -23.5485226 | 0.702624695 | 24.2695108 | 0 | 0.000284035662 | 4.36751765e-07 | 0.702340222 | 0 | 0 | 0
0.02 | -23.5482622 | 0.70288509 | 24.2695108 | 0 | 0.000544425645 | 4.38109111e-07 | 0.702340227 | 0 | 0 | 0
0.04 | -23.5477646 | 0.703382659 | 24.2695108 | 0 | 0.00104198796 | 4.39819825e-07 | 0.702340231 | 0 | 0 | 0
0.06 | -23.5468177 | 0.704329603 | 24.2695108 | 0 | 0.00198892546 | 4.42032016e-07 | 0.702340236 | 0 | 0 | 0
0.08 | -23.5450261 | 0.706121176 | 24.2695108 | 0 | 0.00378048983 | 4.44948563e-07 | 0.702340242 | 0 | 0 | 0
0.1 | -23.5416649 | 0.709482358 | 24.2695108 | 0 | 0.00714166026 | 4.48842581e-07 | 0.702340249 | 0 | 0 | 0
0.12 | -23.5354326 | 0.715714661 | 24.2695108 | 0 | 0.0133739471 | 4.54075311e-07 | 0.70234026 | 0 | 0 | 0
0.14 | -23.524061 | 0.727086268 | 24.2695108 | 0 | 0.0247455314 | 4.61116069e-07 | 0.702340276 | 0 | 0 | 0
0.16 | -23.5037532 | 0.74739407 | 24.2695108 | 0 | 0.0450532987 | 4.70563251e-07 | 0.7023403 | 0 | 0 | 0
0.18 | -23.4684807 | 0.782666628 | 24.2695108 | 0 | 0.0803258048 | 4.83165006e-07 | 0.70234034 | 0 | 0 | 0
0.2 | -23.4092821 | 0.841865186 | 24.2695108 | 0 | 0.139524285 | 4.99838693e-07 | 0.702340401 | 0 | 0 | 0
0.22 | -23.3138049 | 0.937342407 | 24.2695108 | 0 | 0.235001389 | 5.21691223e-07 | 0.702340496 | 0 | 0 | 0
0.24 | -23.1662414 | 1.08490586 | 24.2695108 | 0 | 0.382564669 | 5.50037817e-07 | 0.702340641 | 0 | 0 | 0
0.26 | -22.9474509 | 1.30369643 | 24.2695108 | 0 | 0.601354991 | 5.86437234e-07 | 0.702340851 | 0 | 0 | 0
0.28 | -22.6346672 | 1.6164801 | 24.2695108 | 0 | 0.914138312 | 6.32723131e-07 | 0.702341151 | 0 | 0 | 0
0.3 | -22.2003266 | 2.05082071 | 24.2695108 | 0 | 1.34847845 | 6.91029755e-07 | 0.702341568 | 0 | 0 | 0
0.32 | -21.6102539 | 2.64089335 | 24.2695108 | 0 | 1.93855045 | 7.63770444e-07 | 0.702342141 | 0 | 0 | 0
0.34 | -20.822253 | 3.42889428 | 24.2695108 | 0 | 2.72655051 | 8.53533458e-07 | 0.702342919 | 0 | 0 | 0
0.36 | -19.7865937 | 4.46455358 | 24.2695108 | 0 | 3.76220865 | 9.6277254e-07 | 0.702343972 | 0 | 0 | 0
0.38 | -18.4504003 | 5.80074699 | 24.2695108 | 0 | 5.09840051 | 1.09326046e-06 | 0.702345389 | 0 | 0 | 0
0.4 | -16.7683408 | 7.48280648 | 24.2695108 | 0 | 6.78045795 | 1.24519541e-06 | 0.702347283 | 0 | 0 | 0
0.42 | -14.7219518 | 9.52919551 | 24.2695108 | 0 | 8.8268443 | 1.41602189e-06 | 0.702349787 | 0 | 0 | 0
0.44 | -12.3472394 | 11.9039079 | 24.2695108 | 0 | 11.2015533 | 1.59926996e-06 | 0.702353046 | 0 | 0 | 0
0.46 | -9.76211862 | 14.4890287 | 24.2695108 | 0 | 13.7866697 | 1.78412377e-06 | 0.702357189 | 0 | 0 | 0
0.48 | -7.171956 | 17.0791913 | 24.2695108 | 0 | 16.376827 | 1.95672705e-06 | 0.702362286 | 0 | 0 | 0
0.5 | -4.82606031 | 19.425087 | 24.2695108 | 0 | 18.7227166 | 2.10377004e-06 | 0.7023683 | 0 | 0 | 0
0.52 | -2.92683283 | 21.3243145 | 24.2695108 | 0 | 20.6219372 | 2.21711698e-06 | 0.702375058 | 0 | 0 | 0
0.54 | -1.55032033 | 22.700827 | 24.2695108 | 0 | 21.9984424 | 2.29636424e-06 | 0.70238229 | 0 | 0 | 0
0.56 | -0.643650269 | 23.607497 | 24.2695108 | 0 | 22.905105 | 2.34731198e-06 | 0.702389707 | 0 | 0 | 0
0.58 | -0.0882560141 | 24.1628913 | 24.2695108 | 0 | 23.4604918 | 2.37805023e-06 | 0.702397076 | 0 | 0 | 0
0.6 | 0.235665239 | 24.4868125 | 24.2695108 | 0 | 23.7844059 | 2.39581661e-06 | 0.702404254 | 0 | 0 | 0
solar cell parameters deduced from calculated IV-curve:
Voc = | 0.584253 | Volt
Jsc = | 23.54852259 | mA/cm2
FF = | 51.7906 | %
eta = | 7.1255 | %
V_MPP = | 0.356465 | Volt
J_MPP = | 19.98936433 | mA/cm2
SCAPS 3.3.09 ELIS-UGent: Version scaps3309.exe, dated 18-12-2020, 16:03:28
Simulation of I-V curves
Calculation started : | 21-12-2024 at 17:53:56
problem definition file : | new problem
last saved: | 21-12-2024 at 17:54:04
Calculation under illumination
Optical generation from internal SCAPS calculation
Illumination spectrum read from file
spectrum file :
C:\Program Files (x86)\Scaps3309\spectrum\AM1_5G 1 sun.spe last saved: | 22-05-2009 at 14:59:48
Neutral density filter: ND | 0
Transmission of ND filter: | 1
Power from spectrum: | 100 | mW/cm2
Incident power on solar cell structure | 100 | mW/cm2
Working point conditions
Temperature | 400 | K
Workpoint bias voltage | 0 | Volt
Frequency | 1000000 | Hz
Voltage reference convention: voltage referred to right contact, voltage V applied to left contact
Current reference convention: current positive when entering the left contact
Power generated by the cell: = -V*I; power consumed by the cell = +V*I
**Batch parameters**
temperature [K]: | 400
v(V) | jtot(mA/cm2) | j_total_rec(mA/cm2) | j_total_gen(mA/cm2) | jbulk(mA/cm2) | jifr(mA/cm2) | jminor_left(mA/cm2) | jminor_right(mA/cm2) | j_SRH(mA/cm2) | j_Radiative(mA/cm2) | j_Auger(mA/cm2)
0 | -23.5295609 | 0.724221004 | 24.2695108 | 0 | 0.0220462638 | 3.90065936e-07 | 0.702174351 | 0 | 0 | 0
0.02 | -23.51415 | 0.739631903 | 24.2695108 | 0 | 0.0374571343 | 3.96909154e-07 | 0.702174372 | 0 | 0 | 0
0.04 | -23.488879 | 0.764902874 | 24.2695108 | 0 | 0.0627280633 | 4.05740851e-07 | 0.702174405 | 0 | 0 | 0
0.06 | -23.4484181 | 0.805363782 | 24.2695108 | 0 | 0.103188911 | 4.17080586e-07 | 0.702174454 | 0 | 0 | 0
0.08 | -23.385436 | 0.868345898 | 24.2695108 | 0 | 0.166170939 | 4.31546846e-07 | 0.702174527 | 0 | 0 | 0
0.1 | -23.2904344 | 0.963347465 | 24.2695108 | 0 | 0.26117238 | 4.49867503e-07 | 0.702174635 | 0 | 0 | 0
0.12 | -23.151781 | 1.10200085 | 24.2695108 | 0 | 0.399825587 | 4.7289238e-07 | 0.70217479 | 0 | 0 | 0
0.14 | -22.9557982 | 1.2979837 | 24.2695108 | 0 | 0.595808193 | 5.01609081e-07 | 0.702175006 | 0 | 0 | 0
0.16 | -22.6866324 | 1.56714951 | 24.2695108 | 0 | 0.864973666 | 5.37160814e-07 | 0.702175302 | 0 | 0 | 0
0.18 | -22.3256963 | 1.92808557 | 24.2695108 | 0 | 1.22590929 | 5.8086042e-07 | 0.702175701 | 0 | 0 | 0
0.2 | -21.8507541 | 2.40302781 | 24.2695108 | 0 | 1.70085094 | 6.34188729e-07 | 0.70217623 | 0 | 0 | 0
0.22 | -21.2350388 | 3.01874311 | 24.2695108 | 0 | 2.31656548 | 6.98758177e-07 | 0.702176927 | 0 | 0 | 0
0.24 | -20.447008 | 3.80677391 | 24.2695108 | 0 | 3.1045953 | 7.76214696e-07 | 0.70217784 | 0 | 0 | 0
0.26 | -19.4514893 | 4.80229253 | 24.2695108 | 0 | 4.10011263 | 8.68043422e-07 | 0.70217903 | 0 | 0 | 0
0.28 | -18.213146 | 6.04063583 | 24.2695108 | 0 | 5.33845428 | 9.75241424e-07 | 0.702180577 | 0 | 0 | 0
0.3 | -16.7033547 | 7.5504272 | 24.2695108 | 0 | 6.84824353 | 1.09783455e-06 | 0.702182575 | 0 | 0 | 0
0.32 | -14.9113951 | 9.34238682 | 24.2695108 | 0 | 8.64020045 | 1.23426403e-06 | 0.702185135 | 0 | 0 | 0
0.34 | -12.8595602 | 11.3942217 | 24.2695108 | 0 | 10.6920319 | 1.38078299e-06 | 0.702188377 | 0 | 0 | 0
0.36 | -10.6185193 | 13.6352626 | 24.2695108 | 0 | 12.9330686 | 1.53107727e-06 | 0.702192415 | 0 | 0 | 0
0.38 | -8.31389663 | 15.9398852 | 24.2695108 | 0 | 15.2376862 | 1.67675789e-06 | 0.702197326 | 0 | 0 | 0
0.4 | -6.11171649 | 18.1420654 | 24.2695108 | 0 | 17.4398604 | 1.80870663e-06 | 0.702203126 | 0 | 0 | 0
0.42 | -4.17692336 | 20.0768585 | 24.2695108 | 0 | 19.3746469 | 1.91945765e-06 | 0.702209736 | 0 | 0 | 0
0.44 | -2.6206711 | 21.6331108 | 24.2695108 | 0 | 20.9308918 | 2.00535002e-06 | 0.702216981 | 0 | 0 | 0
0.46 | -1.46972696 | 22.7840549 | 24.2695108 | 0 | 22.0818282 | 2.06717037e-06 | 0.70222463 | 0 | 0 | 0
0.48 | -0.677565514 | 23.5762164 | 24.2695108 | 0 | 22.8739818 | 2.1089203e-06 | 0.702232449 | 0 | 0 | 0
0.5 | -0.161845977 | 24.0919359 | 24.2695108 | 0 | 23.3896935 | 2.13576312e-06 | 0.702240249 | 0 | 0 | 0
0.52 | 0.160931358 | 24.4147132 | 24.2695108 | 0 | 23.7124632 | 2.15243065e-06 | 0.702247902 | 0 | 0 | 0
solar cell parameters deduced from calculated IV-curve:
Voc = | 0.508565 | Volt
Jsc = | 23.52956087 | mA/cm2
FF = | 42.6275 | %
eta = | 5.1009 | %
V_MPP = | 0.277207 | Volt
J_MPP = | 18.40116782 | mA/cm2
SCAPS 3.3.09 ELIS-UGent: Version scaps3309.exe, dated 18-12-2020, 16:03:28
Simulation of I-V curves
Calculation started : | 21-12-2024 at 17:53:57
problem definition file : | new problem
last saved: | 21-12-2024 at 17:54:04
Calculation under illumination
Optical generation from internal SCAPS calculation
Illumination spectrum read from file
spectrum file :
C:\Program Files (x86)\Scaps3309\spectrum\AM1_5G 1 sun.spe last saved: | 22-05-2009 at 14:59:48
Neutral density filter: ND | 0
Transmission of ND filter: | 1
Power from spectrum: | 100 | mW/cm2
Incident power on solar cell structure | 100 | mW/cm2
Working point conditions
Temperature | 450 | K
Workpoint bias voltage | 0 | Volt
Frequency | 1000000 | Hz
Voltage reference convention: voltage referred to right contact, voltage V applied to left contact
Current reference convention: current positive when entering the left contact
Power generated by the cell: = -V*I; power consumed by the cell = +V*I
**Batch parameters**
temperature [K]: | 450
v(V) | jtot(mA/cm2) | j_total_rec(mA/cm2) | j_total_gen(mA/cm2) | jbulk(mA/cm2) | jifr(mA/cm2) | jminor_left(mA/cm2) | jminor_right(mA/cm2) | j_SRH(mA/cm2) | j_Radiative(mA/cm2) | j_Auger(mA/cm2)
0 | -23.1320407 | 1.12577645 | 24.2695108 | 0 | 0.42374594 | 4.1478109e-07 | 0.702030091 | 0 | 0 | 0
0.02 | -22.951015 | 1.30680221 | 24.2695108 | 0 | 0.604771446 | 4.38283075e-07 | 0.702030323 | 0 | 0 | 0
0.04 | -22.7104646 | 1.54735253 | 24.2695108 | 0 | 0.845321429 | 4.66755616e-07 | 0.702030633 | 0 | 0 | 0
0.06 | -22.3970698 | 1.86074741 | 24.2695108 | 0 | 1.15871588 | 5.01057278e-07 | 0.702031038 | 0 | 0 | 0
0.08 | -21.9953114 | 2.26250573 | 24.2695108 | 0 | 1.56047362 | 5.42150192e-07 | 0.702031562 | 0 | 0 | 0
0.1 | -21.4869423 | 2.7708749 | 24.2695108 | 0 | 2.06884207 | 5.91087071e-07 | 0.702032236 | 0 | 0 | 0
0.12 | -20.8507005 | 3.40711669 | 24.2695108 | 0 | 2.70508294 | 6.48972551e-07 | 0.702033096 | 0 | 0 | 0
0.14 | -20.0626085 | 4.1952087 | 24.2695108 | 0 | 3.49317379 | 7.16884622e-07 | 0.70203419 | 0 | 0 | 0
0.16 | -19.0972597 | 5.16055751 | 24.2695108 | 0 | 4.45852114 | 7.95739529e-07 | 0.702035575 | 0 | 0 | 0
0.18 | -17.930571 | 6.32724617 | 24.2695108 | 0 | 5.62520796 | 8.86085024e-07 | 0.702037322 | 0 | 0 | 0
0.2 | -16.5444988 | 7.71331834 | 24.2695108 | 0 | 7.01127783 | 9.8780699e-07 | 0.702039516 | 0 | 0 | 0
0.22 | -14.9340216 | 9.32379561 | 24.2695108 | 0 | 8.62175227 | 1.09983338e-06 | 0.702042246 | 0 | 0 | 0
0.24 | -13.115969 | 11.1418482 | 24.2695108 | 0 | 10.4398013 | 1.21972257e-06 | 0.702045614 | 0 | 0 | 0
0.26 | -11.1378273 | 13.1199899 | 24.2695108 | 0 | 12.4179388 | 1.34352245e-06 | 0.702049712 | 0 | 0 | 0
0.28 | -9.08233286 | 15.1754843 | 24.2695108 | 0 | 14.4734282 | 1.46588858e-06 | 0.702054613 | 0 | 0 | 0
0.3 | -7.06203201 | 17.1957852 | 24.2695108 | 0 | 16.4937232 | 1.58072335e-06 | 0.702060345 | 0 | 0 | 0
0.32 | -5.19973041 | 19.0580868 | 24.2695108 | 0 | 18.3560182 | 1.68232709e-06 | 0.702066874 | 0 | 0 | 0
0.34 | -3.59848567 | 20.6593315 | 24.2695108 | 0 | 19.9572556 | 1.76672513e-06 | 0.702074091 | 0 | 0 | 0
0.36 | -2.31482983 | 21.9429873 | 24.2695108 | 0 | 21.2409037 | 1.83254934e-06 | 0.702081828 | 0 | 0 | 0
0.38 | -1.35035315 | 22.907464 | 24.2695108 | 0 | 22.2053723 | 1.88099196e-06 | 0.702089888 | 0 | 0 | 0
0.4 | -0.664525857 | 23.5932913 | 24.2695108 | 0 | 22.8911913 | 1.91493061e-06 | 0.702098082 | 0 | 0 | 0
0.42 | -0.197476972 | 24.0603402 | 24.2695108 | 0 | 23.358232 | 1.93780775e-06 | 0.702106258 | 0 | 0 | 0
0.44 | 0.110677054 | 24.3684942 | 24.2695108 | 0 | 23.666378 | 1.95279944e-06 | 0.702114308 | 0 | 0 | 0
solar cell parameters deduced from calculated IV-curve:
Voc = | 0.431559 | Volt
Jsc = | 23.13204073 | mA/cm2
FF = | 33.1951 | %
eta = | 3.3138 | %
V_MPP = | 0.205996 | Volt
J_MPP = | 16.08677152 | mA/cm2
THICKNESS GRAPH PLOTS
SCAPS 3.3.09 ELIS-UGent: Version scaps3309.exe, dated 18-12-2020, 16:03:28
Simulation of I-V curves
Calculation started : | 21-12-2024 at 17:56:04
problem definition file : | new problem
last saved: | 21-12-2024 at 17:56:37
Calculation under illumination
Optical generation from internal SCAPS calculation
Illumination spectrum read from file
spectrum file :
C:\Program Files (x86)\Scaps3309\spectrum\AM1_5G 1 sun.spe last saved: | 22-05-2009 at 14:59:48
Neutral density filter: ND | 0
Transmission of ND filter: | 1
Power from spectrum: | 100 | mW/cm2
Incident power on solar cell structure | 100 | mW/cm2
Working point conditions
Temperature | 300 | K
Workpoint bias voltage | 0 | Volt
Frequency | 1000000 | Hz
Voltage reference convention: voltage referred to right contact, voltage V applied to left contact
Current reference convention: current positive when entering the left contact
Power generated by the cell: = -V*I; power consumed by the cell = +V*I
**Batch parameters**
Cs2TiBr6 (L2)>>thickness[µm]: | 0.4
v(V) | jtot(mA/cm2) | j_total_rec(mA/cm2) | j_total_gen(mA/cm2) | jbulk(mA/cm2) | jifr(mA/cm2) | jminor_left(mA/cm2) | jminor_right(mA/cm2) | j_SRH(mA/cm2) | j_Radiative(mA/cm2) | j_Auger(mA/cm2)
0 | -20.4273907 | 0.70260008 | 21.1352807 | 0 | 9.13612484e-07 | 7.24638777e-05 | 0.702526702 | 0 | 0 | 0
0.02 | -20.4273896 | 0.70260115 | 21.1352807 | 0 | 1.74137967e-06 | 7.26630635e-05 | 0.702526745 | 0 | 0 | 0
0.04 | -20.4273876 | 0.702603134 | 21.1352807 | 0 | 3.48118455e-06 | 7.28674849e-05 | 0.702526785 | 0 | 0 | 0
0.06 | -20.4273837 | 0.702607067 | 21.1352807 | 0 | 7.16648841e-06 | 7.30785824e-05 | 0.702526821 | 0 | 0 | 0
0.08 | -20.4273756 | 0.702615161 | 21.1352807 | 0 | 1.50076725e-05 | 7.32984532e-05 | 0.702526855 | 0 | 0 | 0
0.1 | -20.4273586 | 0.702632147 | 21.1352807 | 0 | 3.17310613e-05 | 7.35302133e-05 | 0.702526885 | 0 | 0 | 0
0.12 | -20.4273226 | 0.702668125 | 21.1352807 | 0 | 6.7433781e-05 | 7.37785832e-05 | 0.702526913 | 0 | 0 | 0
0.14 | -20.4272461 | 0.702744639 | 21.1352807 | 0 | 0.000143650894 | 7.40508135e-05 | 0.702526937 | 0 | 0 | 0
0.16 | -20.4270833 | 0.7029075 | 21.1352807 | 0 | 0.000306183309 | 7.43581203e-05 | 0.702526959 | 0 | 0 | 0
0.18 | -20.4267371 | 0.703253696 | 21.1352807 | 0 | 0.000652000445 | 7.47178383e-05 | 0.702526977 | 0 | 0 | 0
0.2 | -20.4260037 | 0.703987091 | 21.1352807 | 0 | 0.00138494098 | 7.51565041e-05 | 0.702526993 | 0 | 0 | 0
0.22 | -20.424621 | 0.705531485 | 21.1352807 | 0 | 0.00292876334 | 7.57140468e-05 | 0.702527008 | 0 | 0 | 0
0.24 | -20.4214263 | 0.708752823 | 21.1352807 | 0 | 0.00614935262 | 7.64489929e-05 | 0.702527021 | 0 | 0 | 0
0.26 | -20.4148036 | 0.715375517 | 21.1352807 | 0 | 0.0127710355 | 7.7444667e-05 | 0.702527037 | 0 | 0 | 0
0.28 | -20.4014744 | 0.728704662 | 21.1352807 | 0 | 0.026098789 | 7.88158499e-05 | 0.702527057 | 0 | 0 | 0
0.3 | -20.3754419 | 0.754737168 | 21.1352807 | 0 | 0.0521293634 | 8.07152628e-05 | 0.702527089 | 0 | 0 | 0
0.32 | -20.3266097 | 0.803569357 | 21.1352807 | 0 | 0.100958874 | 8.33393324e-05 | 0.702527143 | 0 | 0 | 0
0.34 | -20.239509 | 0.890670065 | 21.1352807 | 0 | 0.188055897 | 8.69330657e-05 | 0.702527235 | 0 | 0 | 0
0.36 | -20.0927618 | 1.0374173 | 21.1352807 | 0 | 0.334798115 | 9.17949598e-05 | 0.702527386 | 0 | 0 | 0
0.38 | -19.8592613 | 1.2709178 | 21.1352807 | 0 | 0.568291894 | 9.82835877e-05 | 0.702527626 | 0 | 0 | 0
0.4 | -19.5058493 | 1.62432976 | 21.1352807 | 0 | 0.921694944 | 0.000106825722 | 0.702527988 | 0 | 0 | 0
0.42 | -18.991212 | 2.13896706 | 21.1352807 | 0 | 1.43632062 | 0.000117919919 | 0.70252852 | 0 | 0 | 0
0.44 | -18.2626847 | 2.86749434 | 21.1352807 | 0 | 2.16483293 | 0.000132120186 | 0.702529286 | 0 | 0 | 0
0.46 | -17.2550575 | 3.87512156 | 21.1352807 | 0 | 3.17244121 | 0.000149973643 | 0.702530374 | 0 | 0 | 0
0.48 | -15.8960731 | 5.234106 | 21.1352807 | 0 | 4.53140222 | 0.000171877561 | 0.702531903 | 0 | 0 | 0
0.5 | -14.1245911 | 7.00558802 | 21.1352807 | 0 | 6.30285617 | 0.000197826193 | 0.702534026 | 0 | 0 | 0
0.52 | -11.9270948 | 9.20308431 | 21.1352807 | 0 | 8.50032033 | 0.000227064187 | 0.702536914 | 0 | 0 | 0
0.54 | -9.3898064 | 11.7403727 | 21.1352807 | 0 | 11.0375742 | 0.000257782403 | 0.702540731 | 0 | 0 | 0
0.56 | -6.73788607 | 14.392293 | 21.1352807 | 0 | 13.6894603 | 0.000287175805 | 0.702545568 | 0 | 0 | 0
0.58 | -4.3008575 | 16.8293216 | 21.1352807 | 0 | 16.126458 | 0.000312195926 | 0.702551373 | 0 | 0 | 0
0.6 | -2.37109126 | 18.7590878 | 21.1352807 | 0 | 18.0561991 | 0.000330853038 | 0.702557911 | 0 | 0 | 0
0.62 | -1.05355633 | 20.0766228 | 21.1352807 | 0 | 19.3737149 | 0.00034306708 | 0.70256483 | 0 | 0 | 0
0.64 | -0.259072856 | 20.8711062 | 21.1352807 | 0 | 20.1681842 | 0.000350241265 | 0.702571793 | 0 | 0 | 0
0.66 | 0.1797538 | 21.3099329 | 21.1352807 | 0 | 20.6070002 | 0.000354144897 | 0.702578571 | 0 | 0 | 0
solar cell parameters deduced from calculated IV-curve:
Voc = | 0.649782 | Volt
Jsc = | 20.42739069 | mA/cm2
FF = | 60.5417 | %
eta = | 8.0359 | %
V_MPP = | 0.438691 | Volt
J_MPP = | 18.31791106 | mA/cm2
SCAPS 3.3.09 ELIS-UGent: Version scaps3309.exe, dated 18-12-2020, 16:03:28
Simulation of I-V curves
Calculation started : | 21-12-2024 at 17:56:10
problem definition file : | new problem
last saved: | 21-12-2024 at 17:56:37
Calculation under illumination
Optical generation from internal SCAPS calculation
Illumination spectrum read from file
spectrum file :
C:\Program Files (x86)\Scaps3309\spectrum\AM1_5G 1 sun.spe last saved: | 22-05-2009 at 14:59:48
Neutral density filter: ND | 0
Transmission of ND filter: | 1
Power from spectrum: | 100 | mW/cm2
Incident power on solar cell structure | 100 | mW/cm2
Working point conditions
Temperature | 300 | K
Workpoint bias voltage | 0 | Volt
Frequency | 1000000 | Hz
Voltage reference convention: voltage referred to right contact, voltage V applied to left contact
Current reference convention: current positive when entering the left contact
Power generated by the cell: = -V*I; power consumed by the cell = +V*I
**Batch parameters**
Cs2TiBr6 (L2)>>thickness[µm]: | 0.7
v(V) | jtot(mA/cm2) | j_total_rec(mA/cm2) | j_total_gen(mA/cm2) | jbulk(mA/cm2) | jifr(mA/cm2) | jminor_left(mA/cm2) | jminor_right(mA/cm2) | j_SRH(mA/cm2) | j_Radiative(mA/cm2) | j_Auger(mA/cm2)
0 | -22.9067009 | 0.702529115 | 23.623752 | 0 | 1.05094699e-06 | 3.74566272e-06 | 0.702524318 | 0 | 0 | 0
0.02 | -22.9067 | 0.702530069 | 23.623752 | 0 | 1.98639199e-06 | 3.75175518e-06 | 0.702524331 | 0 | 0 | 0
0.04 | -22.906698 | 0.702532045 | 23.623752 | 0 | 3.94456373e-06 | 3.75806846e-06 | 0.702524342 | 0 | 0 | 0
0.06 | -22.9066939 | 0.702536202 | 23.623752 | 0 | 8.08426025e-06 | 3.76468048e-06 | 0.702524353 | 0 | 0 | 0
0.08 | -22.906685 | 0.702545022 | 23.623752 | 0 | 1.68881139e-05 | 3.77170911e-06 | 0.702524363 | 0 | 0 | 0
0.1 | -22.9066662 | 0.702563826 | 23.623752 | 0 | 3.56754158e-05 | 3.77933562e-06 | 0.702524371 | 0 | 0 | 0
0.12 | -22.9066261 | 0.702604002 | 23.623752 | 0 | 7.58349801e-05 | 3.78784152e-06 | 0.702524379 | 0 | 0 | 0
0.14 | -22.9065402 | 0.702689892 | 23.623752 | 0 | 0.000161708329 | 3.79766521e-06 | 0.702524386 | 0 | 0 | 0
0.16 | -22.9063567 | 0.70287336 | 23.623752 | 0 | 0.000345157993 | 3.80948584e-06 | 0.702524392 | 0 | 0 | 0
0.18 | -22.9059657 | 0.703264336 | 23.623752 | 0 | 0.00073611332 | 3.82434214e-06 | 0.702524398 | 0 | 0 | 0
0.2 | -22.9051361 | 0.704093937 | 23.623752 | 0 | 0.00156568937 | 3.84379254e-06 | 0.702524404 | 0 | 0 | 0
0.22 | -22.9033881 | 0.705841998 | 23.623752 | 0 | 0.00331371785 | 3.87012109e-06 | 0.70252441 | 0 | 0 | 0
0.24 | -22.899744 | 0.709486015 | 23.623752 | 0 | 0.00695768985 | 3.90659035e-06 | 0.702524418 | 0 | 0 | 0
0.26 | -22.8922681 | 0.71696195 | 23.623752 | 0 | 0.014433562 | 3.95773812e-06 | 0.70252443 | 0 | 0 | 0
0.28 | -22.8772804 | 0.731949682 | 23.623752 | 0 | 0.0294212027 | 4.02970489e-06 | 0.70252445 | 0 | 0 | 0
0.3 | -22.8481813 | 0.761048788 | 23.623752 | 0 | 0.0585201741 | 4.13056681e-06 | 0.702524483 | 0 | 0 | 0
0.32 | -22.7940254 | 0.81520471 | 23.623752 | 0 | 0.1126759 | 4.27065444e-06 | 0.702524539 | 0 | 0 | 0
0.34 | -22.6983256 | 0.910904455 | 23.623752 | 0 | 0.208375356 | 4.46279869e-06 | 0.702524636 | 0 | 0 | 0
0.36 | -22.5386399 | 1.07059019 | 23.623752 | 0 | 0.368060677 | 4.72268648e-06 | 0.702524794 | 0 | 0 | 0
0.38 | -22.2867053 | 1.3225248 | 23.623752 | 0 | 0.619994692 | 5.06924949e-06 | 0.702525038 | 0 | 0 | 0
0.4 | -21.9077277 | 1.70150238 | 23.623752 | 0 | 0.998971454 | 5.5251783e-06 | 0.702525405 | 0 | 0 | 0
0.42 | -21.3576895 | 2.25154059 | 23.623752 | 0 | 1.54900854 | 6.11717833e-06 | 0.702525939 | 0 | 0 | 0
0.44 | -20.5796534 | 3.0295767 | 23.623752 | 0 | 2.32704312 | 6.87516482e-06 | 0.702526703 | 0 | 0 | 0
0.46 | -19.5022341 | 4.10699594 | 23.623752 | 0 | 3.40446032 | 7.82904949e-06 | 0.702527786 | 0 | 0 | 0
0.48 | -18.0448688 | 5.56436129 | 23.623752 | 0 | 4.86182298 | 9.00129798e-06 | 0.702529307 | 0 | 0 | 0
0.5 | -16.1360096 | 7.47322048 | 23.623752 | 0 | 6.77067867 | 1.03939331e-05 | 0.702531414 | 0 | 0 | 0
0.52 | -13.7506476 | 9.85858243 | 23.623752 | 0 | 9.15603617 | 1.19701216e-05 | 0.702534282 | 0 | 0 | 0
0.54 | -10.966196 | 12.643034 | 23.623752 | 0 | 11.9404823 | 1.36378857e-05 | 0.702538076 | 0 | 0 | 0
0.56 | -8.0105031 | 15.598727 | 23.623752 | 0 | 14.8961688 | 1.52507928e-05 | 0.702542897 | 0 | 0 | 0
0.58 | -5.23909649 | 18.3701336 | 23.623752 | 0 | 17.6675682 | 1.66438742e-05 | 0.702548709 | 0 | 0 | 0
0.6 | -2.99386454 | 20.6153655 | 23.623752 | 0 | 19.9127925 | 1.77007238e-05 | 0.702555292 | 0 | 0 | 0
0.62 | -1.4271687 | 22.1820614 | 23.623752 | 0 | 21.4794807 | 1.84044308e-05 | 0.702562297 | 0 | 0 | 0
0.64 | -0.465960626 | 23.1432694 | 23.623752 | 0 | 22.4406812 | 1.88234885e-05 | 0.702569374 | 0 | 0 | 0
0.66 | 0.0711127463 | 23.6803428 | 23.623752 | 0 | 22.9777475 | 1.90536327e-05 | 0.702576277 | 0 | 0 | 0
solar cell parameters deduced from calculated IV-curve:
Voc = | 0.656116 | Volt
Jsc = | 22.90670095 | mA/cm2
FF = | 60.2509 | %
eta = | 9.0554 | %
V_MPP = | 0.44123 | Volt
J_MPP = | 20.52300685 | mA/cm2
SCAPS 3.3.09 ELIS-UGent: Version scaps3309.exe, dated 18-12-2020, 16:03:28
Simulation of I-V curves
Calculation started : | 21-12-2024 at 17:56:13
problem definition file : | new problem
last saved: | 21-12-2024 at 17:56:38
Calculation under illumination
Optical generation from internal SCAPS calculation
Illumination spectrum read from file
spectrum file :
C:\Program Files (x86)\Scaps3309\spectrum\AM1_5G 1 sun.spe last saved: | 22-05-2009 at 14:59:48
Neutral density filter: ND | 0
Transmission of ND filter: | 1
Power from spectrum: | 100 | mW/cm2
Incident power on solar cell structure | 100 | mW/cm2
Working point conditions
Temperature | 300 | K
Workpoint bias voltage | 0 | Volt
Frequency | 1000000 | Hz
Voltage reference convention: voltage referred to right contact, voltage V applied to left contact
Current reference convention: current positive when entering the left contact
Power generated by the cell: = -V*I; power consumed by the cell = +V*I
**Batch parameters**
Cs2TiBr6 (L2)>>thickness[µm]: | 0.8
v(V) | jtot(mA/cm2) | j_total_rec(mA/cm2) | j_total_gen(mA/cm2) | jbulk(mA/cm2) | jifr(mA/cm2) | jminor_left(mA/cm2) | jminor_right(mA/cm2) | j_SRH(mA/cm2) | j_Radiative(mA/cm2) | j_Auger(mA/cm2)
0 | -23.2772632 | 0.702526407 | 23.9975537 | 0 | 1.06867489e-06 | 1.39685613e-06 | 0.702523942 | 0 | 0 | 0
0.02 | -23.2772622 | 0.702527373 | 23.9975537 | 0 | 2.02308604e-06 | 1.39885827e-06 | 0.702523951 | 0 | 0 | 0
0.04 | -23.2772602 | 0.702529381 | 23.9975537 | 0 | 4.02030084e-06 | 1.40093939e-06 | 0.70252396 | 0 | 0 | 0
0.06 | -23.277256 | 0.702533612 | 23.9975537 | 0 | 8.24168039e-06 | 1.40312914e-06 | 0.702523968 | 0 | 0 | 0
0.08 | -23.277247 | 0.702542599 | 23.9975537 | 0 | 1.72186124e-05 | 1.40547266e-06 | 0.702523975 | 0 | 0 | 0
0.1 | -23.2772278 | 0.702561766 | 23.9975537 | 0 | 3.63760547e-05 | 1.40803979e-06 | 0.702523981 | 0 | 0 | 0
0.12 | -23.2771869 | 0.70260273 | 23.9975537 | 0 | 7.73317483e-05 | 1.4109394e-06 | 0.702523987 | 0 | 0 | 0
0.14 | -23.2770993 | 0.702690328 | 23.9975537 | 0 | 0.000164921177 | 1.41434104e-06 | 0.702523993 | 0 | 0 | 0
0.16 | -23.2769121 | 0.70287748 | 23.9975537 | 0 | 0.000352063777 | 1.4185066e-06 | 0.702523998 | 0 | 0 | 0
0.18 | -23.2765132 | 0.703276346 | 23.9975537 | 0 | 0.000750919755 | 1.42383442e-06 | 0.702524002 | 0 | 0 | 0
0.2 | -23.2756669 | 0.704122659 | 23.9975537 | 0 | 0.00159722088 | 1.43091811e-06 | 0.702524008 | 0 | 0 | 0
0.22 | -23.273884 | 0.70590555 | 23.9975537 | 0 | 0.00338009587 | 1.4406217e-06 | 0.702524014 | 0 | 0 | 0
0.24 | -23.270169 | 0.709620551 | 23.9975537 | 0 | 0.00709507547 | 1.45417226e-06 | 0.702524022 | 0 | 0 | 0
0.26 | -23.2625527 | 0.717236918 | 23.9975537 | 0 | 0.0147114121 | 1.47327112e-06 | 0.702524032 | 0 | 0 | 0
0.28 | -23.247298 | 0.73249159 | 23.9975537 | 0 | 0.0299660373 | 1.50021047e-06 | 0.702524052 | 0 | 0 | 0
0.3 | -23.2177167 | 0.762072873 | 23.9975537 | 0 | 0.0595472484 | 1.53800644e-06 | 0.702524086 | 0 | 0 | 0
0.32 | -23.162743 | 0.817046549 | 23.9975537 | 0 | 0.114520814 | 1.59051128e-06 | 0.702524145 | 0 | 0 | 0
0.34 | -23.0657517 | 0.914037897 | 23.9975537 | 0 | 0.211511992 | 1.66252123e-06 | 0.702524243 | 0 | 0 | 0
0.36 | -22.9041609 | 1.07562864 | 23.9975537 | 0 | 0.373102477 | 1.75989352e-06 | 0.702524401 | 0 | 0 | 0
0.38 | -22.6495556 | 1.33023399 | 23.9975537 | 0 | 0.627707458 | 1.88970564e-06 | 0.702524646 | 0 | 0 | 0
0.4 | -22.2669184 | 1.71287119 | 23.9975537 | 0 | 1.01034412 | 2.06044766e-06 | 0.702525013 | 0 | 0 | 0
0.42 | -21.7118602 | 2.26792937 | 23.9975537 | 0 | 1.56540154 | 2.28211965e-06 | 0.702525547 | 0 | 0 | 0
0.44 | -20.9268649 | 3.05292466 | 23.9975537 | 0 | 2.35039578 | 2.56593217e-06 | 0.70252631 | 0 | 0 | 0
0.46 | -19.8397233 | 4.14006631 | 23.9975537 | 0 | 3.43753599 | 2.92310832e-06 | 0.702527392 | 0 | 0 | 0
0.48 | -18.3687663 | 5.61102325 | 23.9975537 | 0 | 4.90849097 | 3.36211224e-06 | 0.702528911 | 0 | 0 | 0
0.5 | -16.4410221 | 7.53876746 | 23.9975537 | 0 | 6.83623256 | 3.88380382e-06 | 0.702531015 | 0 | 0 | 0
0.52 | -14.029775 | 9.95001454 | 23.9975537 | 0 | 9.24747619 | 4.47459103e-06 | 0.702533878 | 0 | 0 | 0
0.54 | -11.2107999 | 12.7689897 | 23.9975537 | 0 | 12.0664469 | 5.10033253e-06 | 0.702537666 | 0 | 0 | 0
0.56 | -8.21153505 | 15.7682545 | 23.9975537 | 0 | 15.0657063 | 5.70648456e-06 | 0.702542481 | 0 | 0 | 0
0.58 | -5.39036852 | 18.5894211 | 23.9975537 | 0 | 17.8868666 | 6.23125227e-06 | 0.70254829 | 0 | 0 | 0
0.6 | -3.09628754 | 20.883502 | 23.9975537 | 0 | 20.1809405 | 6.63051253e-06 | 0.702554876 | 0 | 0 | 0
0.62 | -1.4896112 | 22.4901784 | 23.9975537 | 0 | 21.7876096 | 6.89713686e-06 | 0.702561891 | 0 | 0 | 0
0.64 | -0.500921864 | 23.4788677 | 23.9975537 | 0 | 22.7762917 | 7.05629546e-06 | 0.702568984 | 0 | 0 | 0
0.66 | 0.0526335793 | 24.0324232 | 23.9975537 | 0 | 23.3298401 | 7.14385005e-06 | 0.702575906 | 0 | 0 | 0
solar cell parameters deduced from calculated IV-curve:
Voc = | 0.657133 | Volt
Jsc = | 23.27726318 | mA/cm2
FF = | 60.2002 | %
eta = | 9.2084 | %
V_MPP = | 0.441621 | Volt
J_MPP = | 20.85132412 | mA/cm2
SCAPS 3.3.09 ELIS-UGent: Version scaps3309.exe, dated 18-12-2020, 16:03:28
Simulation of I-V curves
Calculation started : | 21-12-2024 at 17:56:15
problem definition file : | new problem
last saved: | 21-12-2024 at 17:56:38
Calculation under illumination
Optical generation from internal SCAPS calculation
Illumination spectrum read from file
spectrum file :
C:\Program Files (x86)\Scaps3309\spectrum\AM1_5G 1 sun.spe last saved: | 22-05-2009 at 14:59:48
Neutral density filter: ND | 0
Transmission of ND filter: | 1
Power from spectrum: | 100 | mW/cm2
Incident power on solar cell structure | 100 | mW/cm2
Working point conditions
Temperature | 300 | K
Workpoint bias voltage | 0 | Volt
Frequency | 1000000 | Hz
Voltage reference convention: voltage referred to right contact, voltage V applied to left contact
Current reference convention: current positive when entering the left contact
Power generated by the cell: = -V*I; power consumed by the cell = +V*I
**Batch parameters**
Cs2TiBr6 (L2)>>thickness[µm]: | 0.9
v(V) | jtot(mA/cm2) | j_total_rec(mA/cm2) | j_total_gen(mA/cm2) | jbulk(mA/cm2) | jifr(mA/cm2) | jminor_left(mA/cm2) | jminor_right(mA/cm2) | j_SRH(mA/cm2) | j_Radiative(mA/cm2) | j_Auger(mA/cm2)
0 | -23.5460389 | 0.702525258 | 24.2695108 | 0 | 1.07862695e-06 | 5.2153796e-07 | 0.702523658 | 0 | 0 | 0
0.02 | -23.5460379 | 0.702526236 | 24.2695108 | 0 | 2.04728678e-06 | 5.22205616e-07 | 0.702523667 | 0 | 0 | 0
0.04 | -23.5460359 | 0.702528271 | 24.2695108 | 0 | 4.074538e-06 | 5.22901894e-07 | 0.702523673 | 0 | 0 | 0
0.06 | -23.5460316 | 0.702532563 | 24.2695108 | 0 | 8.35960318e-06 | 5.23637987e-07 | 0.70252368 | 0 | 0 | 0
0.08 | -23.5460224 | 0.702541682 | 24.2695108 | 0 | 1.74724724e-05 | 5.24431221e-07 | 0.702523685 | 0 | 0 | 0
0.1 | -23.546003 | 0.702561137 | 24.2695108 | 0 | 3.69215896e-05 | 5.25308535e-07 | 0.70252369 | 0 | 0 | 0
0.12 | -23.5459614 | 0.702602726 | 24.2695108 | 0 | 7.8504879e-05 | 5.26311986e-07 | 0.702523695 | 0 | 0 | 0
0.14 | -23.5458725 | 0.702691671 | 24.2695108 | 0 | 0.000167444331 | 5.27506988e-07 | 0.7025237 | 0 | 0 | 0
0.16 | -23.5456824 | 0.702881712 | 24.2695108 | 0 | 0.00035747956 | 5.28994156e-07 | 0.702523704 | 0 | 0 | 0
0.18 | -23.5452774 | 0.703286723 | 24.2695108 | 0 | 0.000762483533 | 5.30925593e-07 | 0.702523708 | 0 | 0 | 0
0.2 | -23.5444182 | 0.704145939 | 24.2695108 | 0 | 0.00162169433 | 5.33526707e-07 | 0.702523711 | 0 | 0 | 0
0.22 | -23.5426087 | 0.70595544 | 24.2695108 | 0 | 0.00343118521 | 5.3712253e-07 | 0.702523717 | 0 | 0 | 0
0.24 | -23.5388401 | 0.70972407 | 24.2695108 | 0 | 0.00719980266 | 5.42173514e-07 | 0.702523725 | 0 | 0 | 0
0.26 | -23.5311188 | 0.717445319 | 24.2695108 | 0 | 0.0149210314 | 5.4931531e-07 | 0.702523738 | 0 | 0 | 0
0.28 | -23.5156667 | 0.732897453 | 24.2695108 | 0 | 0.0303731349 | 5.59404978e-07 | 0.702523758 | 0 | 0 | 0
0.3 | -23.4857317 | 0.762832399 | 24.2695108 | 0 | 0.0603080328 | 5.73568336e-07 | 0.702523793 | 0 | 0 | 0
0.32 | -23.4301626 | 0.81840152 | 24.2695108 | 0 | 0.115877075 | 5.93244161e-07 | 0.702523852 | 0 | 0 | 0
0.34 | -23.3322367 | 0.916327407 | 24.2695108 | 0 | 0.213802837 | 6.20224426e-07 | 0.70252395 | 0 | 0 | 0
0.36 | -23.1692755 | 1.07928862 | 24.2695108 | 0 | 0.376763852 | 6.56698366e-07 | 0.702524109 | 0 | 0 | 0
0.38 | -22.9127592 | 1.33580493 | 24.2695108 | 0 | 0.633279872 | 7.05312576e-07 | 0.702524355 | 0 | 0 | 0
0.4 | -22.5275176 | 1.72104657 | 24.2695108 | 0 | 1.01852108 | 7.69243445e-07 | 0.702524722 | 0 | 0 | 0
0.42 | -21.9689072 | 2.27965696 | 24.2695108 | 0 | 1.57713085 | 8.52233929e-07 | 0.702525255 | 0 | 0 | 0
0.44 | -21.1790185 | 3.06954562 | 24.2695108 | 0 | 2.36701865 | 9.58481748e-07 | 0.702526018 | 0 | 0 | 0
0.46 | -20.0850867 | 4.16347739 | 24.2695108 | 0 | 3.4609492 | 1.0921923e-06 | 0.702527099 | 0 | 0 | 0
0.48 | -18.6046976 | 5.64386652 | 24.2695108 | 0 | 4.94133665 | 1.25654576e-06 | 0.702528615 | 0 | 0 | 0
0.5 | -16.6639009 | 7.58466321 | 24.2695108 | 0 | 6.88213104 | 1.45189004e-06 | 0.702530716 | 0 | 0 | 0
0.52 | -14.2347463 | 10.0138178 | 24.2695108 | 0 | 9.31128259 | 1.67319361e-06 | 0.702533575 | 0 | 0 | 0
0.54 | -11.3916884 | 12.8568758 | 24.2695108 | 0 | 12.1543365 | 1.90776709e-06 | 0.702537357 | 0 | 0 | 0
0.56 | -8.361526 | 15.8870381 | 24.2695108 | 0 | 15.1844938 | 2.13528391e-06 | 0.702542167 | 0 | 0 | 0
0.58 | -5.50434078 | 18.7442233 | 24.2695108 | 0 | 18.041673 | 2.33261769e-06 | 0.702547971 | 0 | 0 | 0
0.6 | -3.17415719 | 21.0744069 | 24.2695108 | 0 | 20.3718499 | 2.48310246e-06 | 0.702554558 | 0 | 0 | 0
0.62 | -1.53742139 | 22.7111427 | 24.2695108 | 0 | 22.0085786 | 2.58383167e-06 | 0.70256158 | 0 | 0 | 0
0.64 | -0.52781721 | 23.7207469 | 24.2695108 | 0 | 23.0181756 | 2.64407867e-06 | 0.702568684 | 0 | 0 | 0
0.66 | 0.0383782554 | 24.2869424 | 24.2695108 | 0 | 23.5843641 | 2.67726605e-06 | 0.70257562 | 0 | 0 | 0
solar cell parameters deduced from calculated IV-curve:
Voc = | 0.657912 | Volt
Jsc = | 23.54603887 | mA/cm2
FF = | 60.1602 | %
eta = | 9.3195 | %
V_MPP = | 0.441895 | Volt
J_MPP = | 21.08998608 | mA/cm2
SCAPS 3.3.09 ELIS-UGent: Version scaps3309.exe, dated 18-12-2020, 16:03:28
Simulation of I-V curves
Calculation started : | 21-12-2024 at 17:56:17
problem definition file : | new problem
last saved: | 21-12-2024 at 17:56:38
Calculation under illumination
Optical generation from internal SCAPS calculation
Illumination spectrum read from file
spectrum file :
C:\Program Files (x86)\Scaps3309\spectrum\AM1_5G 1 sun.spe last saved: | 22-05-2009 at 14:59:48
Neutral density filter: ND | 0
Transmission of ND filter: | 1
Power from spectrum: | 100 | mW/cm2
Incident power on solar cell structure | 100 | mW/cm2
Working point conditions
Temperature | 300 | K
Workpoint bias voltage | 0 | Volt
Frequency | 1000000 | Hz
Voltage reference convention: voltage referred to right contact, voltage V applied to left contact
Current reference convention: current positive when entering the left contact
Power generated by the cell: = -V*I; power consumed by the cell = +V*I
**Batch parameters**
Cs2TiBr6 (L2)>>thickness[µm]: | 1
v(V) | jtot(mA/cm2) | j_total_rec(mA/cm2) | j_total_gen(mA/cm2) | jbulk(mA/cm2) | jifr(mA/cm2) | jminor_left(mA/cm2) | jminor_right(mA/cm2) | j_SRH(mA/cm2) | j_Radiative(mA/cm2) | j_Auger(mA/cm2)
0 | -23.7461244 | 0.702524718 | 24.4726791 | 0 | 1.08266167e-06 | 1.9496846e-07 | 0.70252344 | 0 | 0 | 0
0.02 | -23.7461234 | 0.702525704 | 24.4726791 | 0 | 2.06192478e-06 | 1.95193753e-07 | 0.702523447 | 0 | 0 | 0
0.04 | -23.7461214 | 0.70252776 | 24.4726791 | 0 | 4.11231133e-06 | 1.95429468e-07 | 0.702523453 | 0 | 0 | 0
0.06 | -23.746117 | 0.702532101 | 24.4726791 | 0 | 8.44746929e-06 | 1.95679893e-07 | 0.702523458 | 0 | 0 | 0
0.08 | -23.7461078 | 0.702541327 | 24.4726791 | 0 | 1.76685553e-05 | 1.95951701e-07 | 0.702523462 | 0 | 0 | 0
0.1 | -23.7460881 | 0.702561014 | 24.4726791 | 0 | 3.73512639e-05 | 1.96255303e-07 | 0.702523466 | 0 | 0 | 0
0.12 | -23.746046 | 0.702603105 | 24.4726791 | 0 | 7.94379377e-05 | 1.96606948e-07 | 0.70252347 | 0 | 0 | 0
0.14 | -23.745956 | 0.702693129 | 24.4726791 | 0 | 0.000169458935 | 1.97031935e-07 | 0.702523473 | 0 | 0 | 0
0.16 | -23.7457637 | 0.702885472 | 24.4726791 | 0 | 0.000361798195 | 1.97568632e-07 | 0.702523477 | 0 | 0 | 0
0.18 | -23.7453538 | 0.703295339 | 24.4726791 | 0 | 0.000771660149 | 1.98274999e-07 | 0.702523481 | 0 | 0 | 0
0.2 | -23.7444845 | 0.704164643 | 24.4726791 | 0 | 0.00164095894 | 1.99236091e-07 | 0.702523485 | 0 | 0 | 0
0.22 | -23.7426544 | 0.705994728 | 24.4726791 | 0 | 0.00347103666 | 2.00574239e-07 | 0.702523491 | 0 | 0 | 0
0.24 | -23.7388447 | 0.709804412 | 24.4726791 | 0 | 0.00728071035 | 2.02461738e-07 | 0.702523499 | 0 | 0 | 0
0.26 | -23.7310439 | 0.717605243 | 24.4726791 | 0 | 0.0150815258 | 2.05136177e-07 | 0.702523512 | 0 | 0 | 0
0.28 | -23.7154431 | 0.733206084 | 24.4726791 | 0 | 0.0306823425 | 2.08917807e-07 | 0.702523533 | 0 | 0 | 0
0.3 | -23.6852433 | 0.763405832 | 24.4726791 | 0 | 0.0608820495 | 2.14227432e-07 | 0.702523568 | 0 | 0 | 0
0.32 | -23.6292306 | 0.819418591 | 24.4726791 | 0 | 0.116894743 | 2.21603029e-07 | 0.702523627 | 0 | 0 | 0
0.34 | -23.5306117 | 0.918037439 | 24.4726791 | 0 | 0.215513482 | 2.31714809e-07 | 0.702523726 | 0 | 0 | 0
0.36 | -23.3666395 | 1.08200964 | 24.4726791 | 0 | 0.37948551 | 2.45381738e-07 | 0.702523885 | 0 | 0 | 0
0.38 | -23.1087216 | 1.33992754 | 24.4726791 | 0 | 0.63740315 | 2.63594118e-07 | 0.702524131 | 0 | 0 | 0
0.4 | -22.7215822 | 1.72706695 | 24.4726791 | 0 | 1.02454217 | 2.87540809e-07 | 0.702524498 | 0 | 0 | 0
0.42 | -22.1604026 | 2.28824651 | 24.4726791 | 0 | 1.58572116 | 3.18623033e-07 | 0.702525031 | 0 | 0 | 0
0.44 | -21.3670045 | 3.08164467 | 24.4726791 | 0 | 2.37911852 | 3.58412546e-07 | 0.702525793 | 0 | 0 | 0
0.46 | -20.2682469 | 4.18040227 | 24.4726791 | 0 | 3.47787499 | 4.08484578e-07 | 0.702526873 | 0 | 0 | 0
0.48 | -18.7812111 | 5.66743803 | 24.4726791 | 0 | 4.96490918 | 4.70032486e-07 | 0.702528388 | 0 | 0 | 0
0.5 | -16.831267 | 7.61738218 | 24.4726791 | 0 | 6.91485115 | 5.43193333e-07 | 0.702530486 | 0 | 0 | 0
0.52 | -14.3895464 | 10.0591028 | 24.4726791 | 0 | 9.3565688 | 6.26099747e-07 | 0.70253334 | 0 | 0 | 0
0.54 | -11.5293979 | 12.9192512 | 24.4726791 | 0 | 12.2167134 | 7.14029066e-07 | 0.702537117 | 0 | 0 | 0
0.56 | -8.47685671 | 15.9717924 | 24.4726791 | 0 | 15.2692497 | 7.99399892e-07 | 0.70254192 | 0 | 0 | 0
0.58 | -5.59291969 | 18.8557295 | 24.4726791 | 0 | 18.1531809 | 8.73558746e-07 | 0.70254772 | 0 | 0 | 0
0.6 | -3.23525803 | 21.2133911 | 24.4726791 | 0 | 20.5108359 | 9.30219447e-07 | 0.702554305 | 0 | 0 | 0
0.62 | -1.57521336 | 22.8734358 | 24.4726791 | 0 | 22.1708735 | 9.68221457e-07 | 0.702561331 | 0 | 0 | 0
0.64 | -0.549180231 | 23.8994689 | 24.4726791 | 0 | 23.1968995 | 9.90988366e-07 | 0.702568444 | 0 | 0 | 0
0.66 | 0.0270231488 | 24.4756723 | 24.4726791 | 0 | 23.7730959 | 1.00354406e-06 | 0.70257539 | 0 | 0 | 0
solar cell parameters deduced from calculated IV-curve:
Voc = | 0.658531 | Volt
Jsc = | 23.74612443 | mA/cm2
FF = | 60.1274 | %
eta = | 9.4025 | %
V_MPP = | 0.442129 | Volt
J_MPP = | 21.26632192 | mA/cm2
SCAPS 3.3.09 ELIS-UGent: Version scaps3309.exe, dated 18-12-2020, 16:03:28
Simulation of I-V curves
Calculation started : | 21-12-2024 at 17:56:19
problem definition file : | new problem
last saved: | 21-12-2024 at 17:56:38
Calculation under illumination
Optical generation from internal SCAPS calculation
Illumination spectrum read from file
spectrum file :
C:\Program Files (x86)\Scaps3309\spectrum\AM1_5G 1 sun.spe last saved: | 22-05-2009 at 14:59:48
Neutral density filter: ND | 0
Transmission of ND filter: | 1
Power from spectrum: | 100 | mW/cm2
Incident power on solar cell structure | 100 | mW/cm2
Working point conditions
Temperature | 300 | K
Workpoint bias voltage | 0 | Volt
Frequency | 1000000 | Hz
Voltage reference convention: voltage referred to right contact, voltage V applied to left contact
Current reference convention: current positive when entering the left contact
Power generated by the cell: = -V*I; power consumed by the cell = +V*I
**Batch parameters**
Cs2TiBr6 (L2)>>thickness[µm]: | 1.2
v(V) | jtot(mA/cm2) | j_total_rec(mA/cm2) | j_total_gen(mA/cm2) | jbulk(mA/cm2) | jifr(mA/cm2) | jminor_left(mA/cm2) | jminor_right(mA/cm2) | j_SRH(mA/cm2) | j_Radiative(mA/cm2) | j_Auger(mA/cm2)
0 | -24.0168195 | 0.702524232 | 24.7491638 | 0 | 1.07769302e-06 | 2.73505326e-08 | 0.702523127 | 0 | 0 | 0
0.02 | -24.0168185 | 0.702525228 | 24.7491638 | 0 | 2.069789e-06 | 2.73768969e-08 | 0.702523131 | 0 | 0 | 0
0.04 | -24.0168164 | 0.702527313 | 24.7491638 | 0 | 4.15080235e-06 | 2.74046778e-08 | 0.702523135 | 0 | 0 | 0
0.06 | -24.016812 | 0.702531721 | 24.7491638 | 0 | 8.55571951e-06 | 2.74345213e-08 | 0.702523138 | 0 | 0 | 0
0.08 | -24.0168026 | 0.702541101 | 24.7491638 | 0 | 1.79318737e-05 | 2.74674305e-08 | 0.702523142 | 0 | 0 | 0
0.1 | -24.0167826 | 0.702561126 | 24.7491638 | 0 | 3.79542367e-05 | 2.75049701e-08 | 0.702523145 | 0 | 0 | 0
0.12 | -24.0167397 | 0.702603952 | 24.7491638 | 0 | 8.07764235e-05 | 2.75495676e-08 | 0.702523148 | 0 | 0 | 0
0.14 | -24.0166481 | 0.70269555 | 24.7491638 | 0 | 0.000172371306 | 2.76049436e-08 | 0.702523151 | 0 | 0 | 0
0.16 | -24.0164525 | 0.702891221 | 24.7491638 | 0 | 0.000368039484 | 2.76767056e-08 | 0.702523154 | 0 | 0 | 0
0.18 | -24.0160357 | 0.703308025 | 24.7491638 | 0 | 0.000784839657 | 2.77731462e-08 | 0.702523158 | 0 | 0 | 0
0.2 | -24.0151521 | 0.70419156 | 24.7491638 | 0 | 0.00166836927 | 2.79063047e-08 | 0.702523163 | 0 | 0 | 0
0.22 | -24.0132934 | 0.706050319 | 24.7491638 | 0 | 0.00352712233 | 2.80933661e-08 | 0.702523169 | 0 | 0 | 0
0.24 | -24.0094271 | 0.709916612 | 24.7491638 | 0 | 0.00739340659 | 2.83584573e-08 | 0.702523177 | 0 | 0 | 0
0.26 | -24.0015173 | 0.717826368 | 24.7491638 | 0 | 0.0153031493 | 2.8734841e-08 | 0.70252319 | 0 | 0 | 0
0.28 | -23.985714 | 0.733629676 | 24.7491638 | 0 | 0.0311064354 | 2.92673952e-08 | 0.702523211 | 0 | 0 | 0
0.3 | -23.9551553 | 0.764188413 | 24.7491638 | 0 | 0.0616651358 | 3.00151443e-08 | 0.702523247 | 0 | 0 | 0
0.32 | -23.8985438 | 0.820799876 | 24.7491638 | 0 | 0.118276539 | 3.10535863e-08 | 0.702523306 | 0 | 0 | 0
0.34 | -23.7989952 | 0.920348443 | 24.7491638 | 0 | 0.217825005 | 3.24767889e-08 | 0.702523405 | 0 | 0 | 0
0.36 | -23.6336772 | 1.08566653 | 24.7491638 | 0 | 0.383142932 | 3.43997007e-08 | 0.702523565 | 0 | 0 | 0
0.38 | -23.373912 | 1.34543169 | 24.7491638 | 0 | 0.642907844 | 3.69613347e-08 | 0.702523811 | 0 | 0 | 0
0.4 | -22.9843021 | 1.73504157 | 24.7491638 | 0 | 1.03251735 | 4.03286028e-08 | 0.702524178 | 0 | 0 | 0
0.42 | -22.419827 | 2.29951665 | 24.7491638 | 0 | 1.59699189 | 4.46982476e-08 | 0.702524711 | 0 | 0 | 0
0.44 | -21.6220034 | 3.09734032 | 24.7491638 | 0 | 2.3948148 | 5.0290953e-08 | 0.702525472 | 0 | 0 | 0
0.46 | -20.5172733 | 4.20207043 | 24.7491638 | 0 | 3.49954382 | 5.73279323e-08 | 0.70252655 | 0 | 0 | 0
0.48 | -19.0221579 | 5.69718578 | 24.7491638 | 0 | 4.99465766 | 6.59771014e-08 | 0.702528061 | 0 | 0 | 0
0.5 | -17.061223 | 7.65812069 | 24.7491638 | 0 | 6.95559046 | 7.62588905e-08 | 0.702530154 | 0 | 0 | 0
0.52 | -14.6043617 | 10.114982 | 24.7491638 | 0 | 9.41244889 | 8.79146106e-08 | 0.702533001 | 0 | 0 | 0
0.54 | -11.7231214 | 12.9962223 | 24.7491638 | 0 | 12.2936854 | 1.00287018e-07 | 0.702536766 | 0 | 0 | 0
0.56 | -8.64179609 | 16.0775476 | 24.7491638 | 0 | 15.3750059 | 1.1231863e-07 | 0.702541557 | 0 | 0 | 0
0.58 | -5.72177883 | 18.9975649 | 24.7491638 | 0 | 18.2950174 | 1.22795806e-07 | 0.702547345 | 0 | 0 | 0
0.6 | -3.32549735 | 21.3938463 | 24.7491638 | 0 | 20.6912923 | 1.30825922e-07 | 0.702553925 | 0 | 0 | 0
0.62 | -1.63166045 | 23.0876832 | 24.7491638 | 0 | 22.3851222 | 1.36229265e-07 | 0.702560954 | 0 | 0 | 0
0.64 | -0.581322427 | 24.1380213 | 24.7491638 | 0 | 23.435453 | 1.3947526e-07 | 0.702568077 | 0 | 0 | 0
0.66 | 0.00986626182 | 24.72921 | 24.7491638 | 0 | 24.0266348 | 1.41268814e-07 | 0.702575037 | 0 | 0 | 0
solar cell parameters deduced from calculated IV-curve:
Voc = | 0.659463 | Volt
Jsc = | 24.01681946 | mA/cm2
FF = | 60.076 | %
eta = | 9.515 | %
V_MPP = | 0.442402 | Volt
J_MPP = | 21.50750787 | mA/cm2
SCAPS 3.3.09 ELIS-UGent: Version scaps3309.exe, dated 18-12-2020, 16:03:28
Simulation of I-V curves
Calculation started : | 21-12-2024 at 17:56:27
problem definition file : | new problem
last saved: | 21-12-2024 at 17:56:38
Calculation under illumination
Optical generation from internal SCAPS calculation
Illumination spectrum read from file
spectrum file :
C:\Program Files (x86)\Scaps3309\spectrum\AM1_5G 1 sun.spe last saved: | 22-05-2009 at 14:59:48
Neutral density filter: ND | 0
Transmission of ND filter: | 1
Power from spectrum: | 100 | mW/cm2
Incident power on solar cell structure | 100 | mW/cm2
Working point conditions
Temperature | 300 | K
Workpoint bias voltage | 0 | Volt
Frequency | 1000000 | Hz
Voltage reference convention: voltage referred to right contact, voltage V applied to left contact
Current reference convention: current positive when entering the left contact
Power generated by the cell: = -V*I; power consumed by the cell = +V*I
**Batch parameters**
Cs2TiBr6 (L2)>>thickness[µm]: | 1.7
v(V) | jtot(mA/cm2) | j_total_rec(mA/cm2) | j_total_gen(mA/cm2) | jbulk(mA/cm2) | jifr(mA/cm2) | jminor_left(mA/cm2) | jminor_right(mA/cm2) | j_SRH(mA/cm2) | j_Radiative(mA/cm2) | j_Auger(mA/cm2)
0 | -24.3394903 | 0.702523713 | 25.0824883 | 0 | 1.02146255e-06 | 2.05770832e-10 | 0.702522692 | 0 | 0 | 0
0.02 | -24.3394893 | 0.702524709 | 25.0824883 | 0 | 2.01487087e-06 | 2.05910508e-10 | 0.702522694 | 0 | 0 | 0
0.04 | -24.3394872 | 0.702526811 | 25.0824883 | 0 | 4.11495012e-06 | 2.06062047e-10 | 0.702522696 | 0 | 0 | 0
0.06 | -24.3394827 | 0.702531281 | 25.0824883 | 0 | 8.58258623e-06 | 2.06231509e-10 | 0.702522698 | 0 | 0 | 0
0.08 | -24.3394732 | 0.702540823 | 25.0824883 | 0 | 1.8122043e-05 | 2.0642788e-10 | 0.7025227 | 0 | 0 | 0
0.1 | -24.3394528 | 0.702561233 | 25.0824883 | 0 | 3.85303902e-05 | 2.06664589e-10 | 0.702522703 | 0 | 0 | 0
0.12 | -24.3394091 | 0.702604923 | 25.0824883 | 0 | 8.2217515e-05 | 2.06961535e-10 | 0.702522705 | 0 | 0 | 0
0.14 | -24.3393156 | 0.702698393 | 25.0824883 | 0 | 0.000175684594 | 2.07347988e-10 | 0.702522708 | 0 | 0 | 0
0.16 | -24.339116 | 0.702898017 | 25.0824883 | 0 | 0.000375305797 | 2.07866747e-10 | 0.702522711 | 0 | 0 | 0
0.18 | -24.338691 | 0.703323011 | 25.0824883 | 0 | 0.000800296189 | 2.08580035e-10 | 0.702522715 | 0 | 0 | 0
0.2 | -24.3377907 | 0.704223254 | 25.0824883 | 0 | 0.00170053393 | 2.09577658e-10 | 0.70252272 | 0 | 0 | 0
0.22 | -24.3358984 | 0.706115597 | 25.0824883 | 0 | 0.00359287094 | 2.109879e-10 | 0.702522726 | 0 | 0 | 0
0.24 | -24.3319658 | 0.710048224 | 25.0824883 | 0 | 0.0075254895 | 2.12991412e-10 | 0.702522735 | 0 | 0 | 0
0.26 | -24.3239282 | 0.718085833 | 25.0824883 | 0 | 0.0155630849 | 2.15837883e-10 | 0.702522748 | 0 | 0 | 0
0.28 | -24.3078869 | 0.734127101 | 25.0824883 | 0 | 0.0316043309 | 2.19865167e-10 | 0.702522769 | 0 | 0 | 0
0.3 | -24.2769071 | 0.765106944 | 25.0824883 | 0 | 0.0625841388 | 2.2551757e-10 | 0.702522805 | 0 | 0 | 0
0.32 | -24.2195982 | 0.822415798 | 25.0824883 | 0 | 0.119892932 | 2.33363392e-10 | 0.702522865 | 0 | 0 | 0
0.34 | -24.1189817 | 0.923032287 | 25.0824883 | 0 | 0.220509322 | 2.44110216e-10 | 0.702522964 | 0 | 0 | 0
0.36 | -23.9521525 | 1.08986147 | 25.0824883 | 0 | 0.387338346 | 2.58622065e-10 | 0.702523124 | 0 | 0 | 0
0.38 | -23.6903814 | 1.35163257 | 25.0824883 | 0 | 0.649109204 | 2.77943292e-10 | 0.70252337 | 0 | 0 | 0
0.4 | -23.2982081 | 1.7438059 | 25.0824883 | 0 | 1.04128217 | 3.03327267e-10 | 0.702523737 | 0 | 0 | 0
0.42 | -22.7305098 | 2.3115042 | 25.0824883 | 0 | 1.60897993 | 3.36250381e-10 | 0.702524269 | 0 | 0 | 0
0.44 | -21.9286691 | 3.11334491 | 25.0824883 | 0 | 2.41081988 | 3.7836709e-10 | 0.702525028 | 0 | 0 | 0
0.46 | -20.8189851 | 4.22302886 | 25.0824883 | 0 | 3.52050276 | 4.3133421e-10 | 0.702526101 | 0 | 0 | 0
0.48 | -19.317781 | 5.72423305 | 25.0824883 | 0 | 5.02170544 | 4.96410187e-10 | 0.702527605 | 0 | 0 | 0
0.5 | -17.3491035 | 7.69291053 | 25.0824883 | 0 | 6.99038085 | 5.73758604e-10 | 0.702529686 | 0 | 0 | 0
0.52 | -14.8813561 | 10.1606579 | 25.0824883 | 0 | 9.45812539 | 6.61475093e-10 | 0.702532514 | 0 | 0 | 0
0.54 | -11.9827875 | 13.0592265 | 25.0824883 | 0 | 12.3566902 | 7.54711546e-10 | 0.702536253 | 0 | 0 | 0
0.56 | -8.87287127 | 16.1691427 | 25.0824883 | 0 | 15.4666017 | 8.45633832e-10 | 0.702541011 | 0 | 0 | 0
0.58 | -5.91028863 | 19.1317254 | 25.0824883 | 0 | 18.4291786 | 9.2516773e-10 | 0.702546767 | 0 | 0 | 0
0.6 | -3.46237324 | 21.5796408 | 25.0824883 | 0 | 20.8770874 | 9.8648517e-10 | 0.702553326 | 0 | 0 | 0
0.62 | -1.71954346 | 23.3224705 | 25.0824883 | 0 | 22.6199102 | 1.02800367e-09 | 0.702560349 | 0 | 0 | 0
0.64 | -0.632198093 | 24.4098159 | 25.0824883 | 0 | 23.7072484 | 1.0530774e-09 | 0.702567482 | 0 | 0 | 0
0.66 | -0.0175476263 | 25.0244664 | 25.0824883 | 0 | 24.3218919 | 1.06698325e-09 | 0.702574461 | 0 | 0 | 0
0.68 | 0.308648712 | 25.3506627 | 25.0824883 | 0 | 24.6480816 | 1.07428685e-09 | 0.702581147 | 0 | 0 | 0
solar cell parameters deduced from calculated IV-curve:
Voc = | 0.660755 | Volt
Jsc = | 24.33949029 | mA/cm2
FF = | 60.0062 | %
eta = | 9.6505 | %
V_MPP = | 0.442871 | Volt
J_MPP = | 21.79065599 | mA/cm2
SCAPS 3.3.09 ELIS-UGent: Version scaps3309.exe, dated 18-12-2020, 16:03:28
Simulation of I-V curves
Calculation started : | 21-12-2024 at 17:56:30
problem definition file : | new problem
last saved: | 21-12-2024 at 17:56:38
Calculation under illumination
Optical generation from internal SCAPS calculation
Illumination spectrum read from file
spectrum file :
C:\Program Files (x86)\Scaps3309\spectrum\AM1_5G 1 sun.spe last saved: | 22-05-2009 at 14:59:48
Neutral density filter: ND | 0
Transmission of ND filter: | 1
Power from spectrum: | 100 | mW/cm2
Incident power on solar cell structure | 100 | mW/cm2
Working point conditions
Temperature | 300 | K
Workpoint bias voltage | 0 | Volt
Frequency | 1000000 | Hz
Voltage reference convention: voltage referred to right contact, voltage V applied to left contact
Current reference convention: current positive when entering the left contact
Power generated by the cell: = -V*I; power consumed by the cell = +V*I
**Batch parameters**
Cs2TiBr6 (L2)>>thickness[µm]: | 1.8
v(V) | jtot(mA/cm2) | j_total_rec(mA/cm2) | j_total_gen(mA/cm2) | jbulk(mA/cm2) | jifr(mA/cm2) | jminor_left(mA/cm2) | jminor_right(mA/cm2) | j_SRH(mA/cm2) | j_Radiative(mA/cm2) | j_Auger(mA/cm2)
0 | -24.3745878 | 0.702523643 | 25.1194624 | 0 | 1.00706956e-06 | 7.76327821e-11 | 0.702522635 | 0 | 0 | 0
0.02 | -24.3745868 | 0.702524635 | 25.1194624 | 0 | 1.99787989e-06 | 7.76827504e-11 | 0.702522637 | 0 | 0 | 0
0.04 | -24.3745847 | 0.702526736 | 25.1194624 | 0 | 4.09622069e-06 | 7.77374556e-11 | 0.70252264 | 0 | 0 | 0
0.06 | -24.3745802 | 0.702531207 | 25.1194624 | 0 | 8.56518167e-06 | 7.77992208e-11 | 0.702522642 | 0 | 0 | 0
0.08 | -24.3745707 | 0.702540758 | 25.1194624 | 0 | 1.8114173e-05 | 7.78715016e-11 | 0.702522644 | 0 | 0 | 0
0.1 | -24.3745502 | 0.702561198 | 25.1194624 | 0 | 3.85515272e-05 | 7.79594059e-11 | 0.702522646 | 0 | 0 | 0
0.12 | -24.3745065 | 0.70260496 | 25.1194624 | 0 | 8.23110864e-05 | 7.80704454e-11 | 0.702522648 | 0 | 0 | 0
0.14 | -24.3744128 | 0.702698595 | 25.1194624 | 0 | 0.000175944205 | 7.82156288e-11 | 0.702522651 | 0 | 0 | 0
0.16 | -24.3742128 | 0.702898584 | 25.1194624 | 0 | 0.000375929273 | 7.84110425e-11 | 0.702522654 | 0 | 0 | 0
0.18 | -24.3737871 | 0.703324354 | 25.1194624 | 0 | 0.000801696135 | 7.86800975e-11 | 0.702522658 | 0 | 0 | 0
0.2 | -24.3728852 | 0.704226223 | 25.1194624 | 0 | 0.00170356012 | 7.90566261e-11 | 0.702522663 | 0 | 0 | 0
0.22 | -24.3709895 | 0.706121914 | 25.1194624 | 0 | 0.0035992443 | 7.95889993e-11 | 0.702522669 | 0 | 0 | 0
0.24 | -24.3670501 | 0.710061286 | 25.1194624 | 0 | 0.00753860792 | 8.03453699e-11 | 0.702522678 | 0 | 0 | 0
0.26 | -24.3589993 | 0.718112124 | 25.1194624 | 0 | 0.0155894328 | 8.14199935e-11 | 0.702522691 | 0 | 0 | 0
0.28 | -24.3429333 | 0.734178137 | 25.1194624 | 0 | 0.0316554239 | 8.29402398e-11 | 0.702522713 | 0 | 0 | 0
0.3 | -24.3119095 | 0.765201883 | 25.1194624 | 0 | 0.0626791348 | 8.50738828e-11 | 0.702522748 | 0 | 0 | 0
0.32 | -24.2545286 | 0.822582843 | 25.1194624 | 0 | 0.120060034 | 8.80352816e-11 | 0.702522808 | 0 | 0 | 0
0.34 | -24.153804 | 0.923307475 | 25.1194624 | 0 | 0.220784567 | 9.20913373e-11 | 0.702522908 | 0 | 0 | 0
0.36 | -23.9868275 | 1.09028397 | 25.1194624 | 0 | 0.387760903 | 9.75679054e-11 | 0.702523067 | 0 | 0 | 0
0.38 | -23.7248726 | 1.35223881 | 25.1194624 | 0 | 0.6497155 | 1.04858791e-10 | 0.702523314 | 0 | 0 | 0
0.4 | -23.3324863 | 1.74462511 | 25.1194624 | 0 | 1.04210143 | 1.14436544e-10 | 0.70252368 | 0 | 0 | 0
0.42 | -22.7645582 | 2.31255319 | 25.1194624 | 0 | 1.61002898 | 1.26857689e-10 | 0.702524212 | 0 | 0 | 0
0.44 | -21.9624952 | 3.11461624 | 25.1194624 | 0 | 2.41209127 | 1.42745708e-10 | 0.70252497 | 0 | 0 | 0
0.46 | -20.8526406 | 4.22447088 | 25.1194624 | 0 | 3.52194484 | 1.62724784e-10 | 0.702526043 | 0 | 0 | 0
0.48 | -19.3513747 | 5.72573675 | 25.1194624 | 0 | 5.0232092 | 1.87268914e-10 | 0.702527546 | 0 | 0 | 0
0.5 | -17.382761 | 7.69435043 | 25.1194624 | 0 | 6.99182081 | 2.16440131e-10 | 0.702529624 | 0 | 0 | 0
0.52 | -14.9150389 | 10.1620725 | 25.1194624 | 0 | 9.45954008 | 2.49522722e-10 | 0.702532448 | 0 | 0 | 0
0.54 | -12.0159029 | 13.0612085 | 25.1194624 | 0 | 12.3586723 | 2.8469438e-10 | 0.702536182 | 0 | 0 | 0
0.56 | -8.90384327 | 16.1732682 | 25.1194624 | 0 | 15.4707272 | 3.19008829e-10 | 0.702540933 | 0 | 0 | 0
0.58 | -5.9367109 | 19.1404005 | 25.1194624 | 0 | 18.4378538 | 3.4904821e-10 | 0.702546683 | 0 | 0 | 0
0.6 | -3.48225394 | 21.5948575 | 25.1194624 | 0 | 20.8923043 | 3.72231301e-10 | 0.702553237 | 0 | 0 | 0
0.62 | -1.73260868 | 23.3445028 | 25.1194624 | 0 | 22.6419425 | 3.87944927e-10 | 0.702560258 | 0 | 0 | 0
0.64 | -0.639873996 | 24.4372374 | 25.1194624 | 0 | 23.73467 | 3.97443743e-10 | 0.702567391 | 0 | 0 | 0
0.66 | -0.0217182096 | 25.0553932 | 25.1194624 | 0 | 24.3528188 | 4.02715212e-10 | 0.702574372 | 0 | 0 | 0
0.68 | 0.306484966 | 25.3835964 | 25.1194624 | 0 | 24.6810153 | 4.05484962e-10 | 0.702581062 | 0 | 0 | 0
solar cell parameters deduced from calculated IV-curve:
Voc = | 0.660931 | Volt
Jsc = | 24.37458779 | mA/cm2
FF = | 59.9967 | %
eta = | 9.6654 | %
V_MPP = | 0.442949 | Volt
J_MPP = | 21.82060618 | mA/cm2