## Sheet1
S.NO. | MATERIAL ( Cs2TiBr6 ) | Voc ( V ) | Jsc (mA/cm2) | FF ( % ) | eta ( % )
1 | Au/ CUALO2 / Cs2TiBr6 / IGZO/FTO | 1.1231 | 23.543828 | 73.88 | 19.53
2 | Au/ CUALO2 / Cs2TiBr6 / ZNO/FTO | 1.1231 | 23.543129 | 73.86 | 19.53
3 | Au/ CUALO2 / Cs2TiBr6 / TIO2/FTO | 1.1267 | 23.546622 | 72.46 | 19.22
4 | Au/ CU2O / Cs2TiBr6 / ZNSE/FTO | 0.6726 | 23.54986 | 69.26 | 10.97
5 | Au/CU2O/ Cs2TiBr6 / PCBM/FTO | 0.6732 | 23.551993 | 68.38 | 10.84
6 | Au/ CU2O / Cs2TiBr6 / TIO2/FTO | 0.6727 | 23.549836 | 67.41 | 10.68
7 | Au/ CU2O / Cs2TiBr6 / ZNO/FTO | 0.6614 | 24.16615 | 64.38 | 10.29
8 | Au/ MOO3 / Cs2TiBr6 / CDS/FTO | 0.6582 | 23.551529 | 60.16 | 9.33
9 | Au/ MOO3 / Cs2TiBr6 / ZNO/FTO | 0.6579 | 23.546039 | 60.16 | 9.32
10 | Au/ MOO3 / Cs2TiBr6 / TIO2/FTO | 0.6582 | 23.549529 | 58.43 | 9.06
11 | Au/ SPIRO -OMeTAD / Cs2TiBr6 / ZNSE/FTO | 0.634 | 23.549901 | 59.81 | 8.93
12 | Au/ SPIRO -OMeTAD / Cs2TiBr6 / PCBM/FTO | 0.6347 | 23.551731 | 58.95 | 8.81
13 | Au/ CUALO2 / Cs2TiBr6 / STO/FTO | 1.1205 | 15.904997 | 41.44 | 7.39
14 | Au/ PEDOT:PSS / Cs2TiBr6 / CDS/FTO | 0.383 | 23.546106 | 43.23 | 3.9
15 | Au/ PEDOT:PSS / Cs2TiBr6 / IGZO/FTO | 0.3828 | 23.541682 | 43.24 | 3.9
16 | Au/ PEDOT:PSS / Cs2TiBr6 / TIO2/FTO | 0.383 | 23.535408 | 40.99 | 3.69
17 | Au/ CUSCN / Cs2TiBr6 / CDS/FTO | 0.2609 | 22.975117 | 30.1 | 1.8
18 | Au/ CUSCN / Cs2TiBr6 / ZNO/FTO | 0.2607 | 22.96727 | 30.09 | 1.8
19 | Au/ CUSCN / Cs2TiBr6 / ZNSE/FTO | 0.2609 | 22.966359 | 30.04 | 1.8
20 | Au/ CUSCN / Cs2TiBr6 / TIO2/FTO | 0.261 | 22.692913 | 28.3 | 1.68
21 | Au/CU2O/ Cs2TiBr6 / STO/FTO | 0.6879 | 1.058673 | 30.1 | 0.22
22 | Au/ MOO3 / Cs2TiBr6 / STO/FTO | 0.6719 | 1.050232 | 29.72 | 0.21
23 | Au/ SPIRO -OMeTAD / Cs2TiBr6 / STO/FTO | 0.649 | 1.019989 | 29.12 | 0.19
24 | Au/ PEDOT:PSS / Cs2TiBr6 / STO/FTO | 0.3936 | 0.762454615 | 16.52 | 0.05
25 | Au/ CUSCN / Cs2TiBr6 / STO/FTO | 0.2745 | 0.40260803 | 16.62 | 0.02
26 | Au/ P3HT / Cs2TiBr6 / STO/FTO | 0.0362 | 0.055547071 | 28.86 | 0
27 | Au/ P3HT / Cs2TiBr6 / TIO2/FTO | 0.0244 | 0.297003255 | 22.75 | 0
28 | Au/ P3HT / Cs2TiBr6 / ZNO/FTO | 0.0241 | 0.296609464 | 22.74 | 0